## CONC. PLOMO
ENSAYES Y REPRESENTACIONES, S.A. DE C.V.
MINERA FRESNILLO, S.A. DE C.V. (FRESNILLO)
CONCENTRADO DE PLOMO
FOR-EPB-007
LOTE M.M.P. | LOTE FRESNILLO | Au Grs./Ton | Au Adj. | Ag. Kgs./Ton | Ag. Aj. Kgs./Ton | Pb % | Cu. % | Zn. % | As. % | Sb. % | Cd. % | Fe. % | SiO2. %
234 | 40 | 20.43 |  | 3.808 | 3.843 | 33.77 | 2.8 | 10.98 | 0.22 | 0.13 | 0.109 | 8.35 | 6.56
232 | 41 | 19.83 |  | 3.894 | 3.93 | 34.19 | 2.98 | 11.29 | 0.22 | 0.13 | 0.114 | 7.9 | 5.92
245 | 42 | 18.75 |  | 3.832 | 3.869 | 35.36 | 3.39 | 11.66 | 0.21 | 0.13 | 0.117 | 8.15 | 5.04
246 | 43 | 19.53 |  | 3.849 | 3.886 | 35.38 | 3.29 | 11.45 | 0.23 | 0.12 | 0.115 | 8.4 | 5.12
253 | 44 | 19.2 |  | 4.245 | 4.286 | 36.3 | 2.8 | 10.64 | 0.25 | 0.12 | 0.11 | 8 | 5.42
259 | 45 | 18.7 |  | 3.839 | 3.874 | 34.26 | 3.16 | 11.05 | 0.18 | 0.12 | 0.112 | 8.3 | 5
265 | 46 | 19.75 |  | 3.738 | 3.771 | 33.994 | 2.76 | 10.57 | 0.21 | 0.14 | 0.109 | 8.7 | 6.9
281 | 47 | 15.73 |  | 4.178 | 4.197 | 35.06 | 3.65 | 11.04 | 0.2 | 0.121 | 0.113 | 8.7 | 4.52
| 48-M | 19.38 |  | 3.925 | 3.954 | 34.11 | 2.97 | 11.32 | 0.21 | 0.14 | 0.109 | 7.95 | 5.06
| 49-M | 18.38 |  | 4.131 | 4.173 | 33.31 | 3.17 | 11.53 | 0.21 | 0.16 | 0.112 | 7.85 | 3.9
286 | 50 | 16.78 |  | 4.271 | 4.312 | 35.29 | 3.45 | 10.7 | 0.2 | 0.14 | 0.108 | 7.8 | 5.2
290 | 51 | 18.25 |  | 4.12 | 4.16 | 34.88 | 3.17 | 10.5 | 0.18 | 0.14 | 0.108 | 7.6 | 6.12
297 | 52 | 19.58 |  | 4.343 | 4.384 | 35.53 | 3 | 10.78 | 0.165 | 0.141 | 0.11 | 7.3 | 6.22
| 53-M | 18.23 |  | 4.346 | 4.385 | 34.58 | 3.02 | 10.7 | 0.2 | 0.16 | 0.108 | 7.8 | 5.46
| 54-M | 19.38 | 19.45 | 4.134 | 4.171 | 33.69 | 2.82 | 11.08 | 0.16 | 0.14 | 0.109 | 7.25 | 5.72
309 | 55 | 19.98 |  | 4.273 | 4.314 | 35.99 | 3.15 | 10.49 | 0.18 | 0.13 | 0.108 | 7.6 | 6.08
312 | 56 | 20.37 |  | 4.303 | 4.345 | 35.59 | 3.01 | 10.53 | 0.18 | 0.13 | 0.115 | 7.9 | 5.84
318 | 57 | 19.93 |  | 4.125 | 4.166 | 35.82 | 2.97 | 10.5 | 0.17 | 0.11 | 0.116 | 7.85 | 5.7
319 | 58 | 20.23 |  | 4.183 | 4.227 | 35.95 | 3.05 | 10.56 | 0.175 | 0.1 | 0.117 | 7.9 | 6.06
327 | 59 | 22.55 |  | 4.786 | 4.832 | 36.13 | 3.13 | 10.34 | 0.18 | 0.12 | 0.112 | 8.05 | 5.02
328 | 60 | 22.8 |  | 4.643 | 4.688 | 35.99 | 3.16 | 10.7 | 0.16 | 0.12 | 0.11 | 8.2 | 5.54
329 | 61 | 21.48 |  | 3.875 | 3.91 | 34.75 | 2.8 | 11.22 | 0.16 | 0.13 | 0.11 | 7.4 | 5.96
| 62-M | 20.08 | 20.2 | 4.09 | 4.126 | 34.37 | 2.8 | 11.1 | 0.15 | 0.14 | 0.108 | 7.1 | 6
349 | 63 | 21.63 |  | 3.957 | 3.994 | 35.36 | 2.98 | 11.1 | 0.165 | 0.12 | 0.114 | 7.7 | 5.98
355 | 64 | 21.55 |  | 3.601 | 3.637 | 35.68 | 3.1 | 11.35 | 0.158 | 0.14 | 0.116 | 7.8 | 4.94
358 | 65 | 22.78 |  | 3.244 | 3.275 | 34.55 | 2.32 | 11.12 | 0.169 | 0.14 | 0.112 | 7.5 | 6.02
361 | 66 | 27.53 |  | 3.324 | 3.351 | 36.36 | 2.78 | 10.78 | 0.165 | 0.14 | 0.107 | 7.5 | 4.82
362 | 67 | 27.15 |  | 3.395 | 3.426 | 35.68 | 2.83 | 9.24 | 0.175 | 0.1 | 0.08 | 8 | 5.74
| 68-M | 24.48 | 24.59 | 3.713 | 3.746 | 34.59 | 2.75 | 11.73 | 0.16 | 0.14 | 0.11 | 7.7 | 5.66
| 69-M | 25.25 | 25.55 | 3.685 | 3.72 | 33.85 | 2.79 | 12.3 | 0.16 | 0.141 | 0.121 | 7.9 | 4.82
376 | 70-GRA | 122.03 |  | 1.16 | 1.184 | 8.68 | 0.25 | 3.87 | 0.56 | 0.04 | 0.04 | 9.3 | 31.58
389 | 71 | 25.88 |  | 3.741 | 3.774 | 35.41 | 3.01 | 9.26 | 0.175 | 0.1 | 0.09 | 8.7 | 5.72
390 | 72 | 30.23 |  | 3.345 | 3.381 | 37.89 | 2.98 | 10.36 | 0.16 | 0.11 | 0.107 | 7.75 | 5.2
| 73-M | 24.63 | 24.75 | 3.822 | 3.856 | 35.36 | 2.89 | 10.81 | 0.15 | 0.14 | 0.104 | 7.6 | 5.58
410 | 75 | 32.48 |  | 3.18 | 3.217 | 38.32 | 3 | 10.99 | 0.18 | 0.11 | 0.113 | 7.7 | 4.76

## CONC. ZINC
ENSAYES Y REPRESENTACIONES, S.A. DE C.V.
MINERA FRESNILLO, S.A. DE C.V. (FRESNILLO)
CONCENTRADO DE ZINC
FOR-EZN-008
LOTE M.M.P. | LOTE. RMITE. | Au Grs./Ton | Au Adj. | Ag. Adj | Ag. Kgs./Ton | Zn. % | Cd. % | Fe % | As. % | MgO % | Insol. % | Pb % | Cu % | Si %
125 | 27 | 1.87 |  |  | 0.404 | 49.66 | 0.498 | 9.75 | 0.112 | 0.13 | 4.4 | 1.4 | 0.92 | 2.24
143 | 26-M | 2.1 |  |  | 0.389 | 49.45 | 0.47 | 8.35 | 0.105 | 0.066 | 4.4
131 | 28 | 1.67 |  |  | 0.399 | 51.65 | 0.49 | 8.7 | 0.11 | 0.1 | 3.12 | 1.23 | 0.93 | 1.76
144 | 29-M | 1.43 |  |  | 0.406 | 50.17 | 0.48 | 8.55 | 0.103 | 0.05 | 3.84
145 | 30-M | 1.5 |  |  | 0.397 | 50.38 | 0.484 | 8.5 | 0.115 | 0.05 | 3.88
152 | 31-M | 1.53 |  |  | 0.373 | 51.18 | 0.49 | 8.5 | 0.09 | 0.05 | 3.18
163 | 32-M | 1.75 |  |  | 0.356 | 0.362 | 0.51 | 8.9 | 0.07 | 0.05 | 2.78
174- | 33-M | 1.88 |  |  | 0.372 | 0.378 | 0.5 | 8.2 | 0.075 | 0.05 | 2.06
171 | 34 | 1.8 |  |  | 0.362 | 51.94 | 0.5 | 9.8 | 0.08 | 0.116 | 3.5 | 1.16 | 0.84 | 0.86
189 | 35-M | 1.78 |  |  | 0.354 | 50.77 | 0.49 | 8.2 | 0.071 | 0.066 | 3.36
182 | 36 | 1.8 |  |  | 0.4 | 52.87 | 0.5 | 8.8 | 0.08 | 0.083 | 2.36 | 1.18 | 0.83 | 1
209 | 37-M | 2.3 |  |  | 0.345 | 50.07 | 0.47 | 8.1 | 0.08 | 0.066 | 3.88
195 | 38 | 1.87 |  |  | 0.352 | 51.72 | 0.498 | 8.4 | 0.07 | 0.1 | 2.52 | 1.45 | 0.85 | 1.3
210 | 39-M | 2.08 |  |  | 0.377 | 51.71 | 0.49 | 8.1 | 0.08 | 0.066 | 2.74
204 | 40 | 1.83 |  |  | 0.307 | 49.6 | 0.47 | 8.9 | 0.078 | 0.116 | 4.7 | 1.86 | 0.73 | 1.86
220 | 42-M | 2.53 |  |  | 0.364 | 50.96 | 0.47 | 8.1 | 0.075 | 0.05 | 3.56
225 | 43-M | 2.1 |  |  | 0.378 | 51.54 | 0.496 | 8.1 | 0.072 | 0.066 | 2.74
¦