## EmbarqueCarro
GP719 MINERA SAUCITO, S.A DE C.V. | [6 empty] | GP719 MINERA SAUCITO, S.A. DE C.V.
Fecha | Num. | Transportista | Destino | Bodega | Num. | Peso | Peso | Peso | % | Peso | Au | Ag | Pb | Cu | Zn | As | Fe | Bi | Cd | Sb | Ins | Hg | SiO2 | Lote
| Emb. |  |  |  | Placas | Bruto | Tara | Húmedo | Hum. | Seco | gr | gr | % | % | % | % | % | % | % | % | % | ppm | %
014077 METALÚRGICA MET-MEX PEÑOLES, S.A. DE C.V. | [6 empty] | 111070 CONCENTRADO DE PLOMO
2026-05-04 | 688 | ARLEQUÍN | Manzanillo Col. | Comercializadora de Metales Peñoles | 51BF7F | 54 | 16.19 | 37.81 | 9.505 | 34.216 | 31.265 | 4674.916 | 33.66 | 11.151 | 8.5149 | 0.134 | 15.22 |  | 0.0812 | 0.131 | 5.05 |  | 4.2925 | 142-M
2026-05-04 | 689 | ARLEQUÍN | Manzanillo Col. | Comercializadora de Metales Peñoles | 28BA4J | 53.9 | 16.14 | 37.76 | 8.865 | 34.413 | 28.53 | 4196.89 | 34.13 | 12.041 | 8.6089 | 0.1305 | 15.914 |  | 0.083 | 0.129 | 5.3 |  | 4.505 | 143-M
2026-05-04 | 690 | CCN | Manzanillo Col. | Comercializadora de Metales Peñoles | 85AU9D | 53.17 | 16.52 | 36.65 | 9.84 | 33.044 | 27.495 | 4079.679 | 33.775 | 12.153 | 8.8387 | 0.1235 | 16.083 |  | 0.0842 | 0.123 | 5.15 |  | 4.3775 | 143-M
2026-05-04 | 691 | ARLEQUÍN | Manzanillo Col. | Comercializadora de Metales Peñoles | 81BA4J | 53.41 | 16.98 | 36.43 | 9.985 | 32.792 | 29.45 | 4399.183 | 33.66 | 10.235 | 7.5603 | 0.1057 | 13.62 |  | 0.0723 | 0.107 | 5.15 |  | 4.3775 | 143-M
2026-05-04 | 692 | ARLEQUÍN | Manzanillo Col. | Comercializadora de Metales Peñoles | 81BB4V | 53.1 | 16.14 | 36.96 | 10.195 | 33.192 | 28.33 | 4246.529 | 33.47 | 10.626 | 7.9163 | 0.1095 | 14.094 |  | 0.0763 | 0.109 | 5 |  | 4.25 | 143-M
2026-05-04 | 693 | ARLEQUÍN | Manzanillo Col. | Comercializadora de Metales Peñoles | 31BF7F | 53.54 | 16.12 | 37.42 | 10.315 | 33.56 | 29.78 | 4430.532 | 34.045 | 10.463 | 7.918 | 0.1074 | 13.99 |  | 0.0758 | 0.111 | 5.15 |  | 4.3775 | 143-M
2026-05-04 | 694 | ARLEQUÍN | Manzanillo Col. | Comercializadora de Metales Peñoles | 50BF7F | 53.56 | 15.92 | 37.64 | 10.505 | 33.686 | 30.24 | 4431.359 | 33.42 | 11.803 | 8.6393 | 0.1186 | 15.648 |  | 0.0844 | 0.121 | 5.1 |  | 4.335 | 144-M
2026-05-04 | 695 | CCN | Manzanillo Col. | Comercializadora de Metales Peñoles | 46BG1Y | 53.84 | 16.77 | 37.07 | 9.865 | 33.413 | 30.14 | 4503.699 | 34.395 | 11.048 | 8.7533 | 0.1269 | 15.576 |  | 0.0838 | 0.12 | 5.15 |  | 4.3775 | 144-M
2026-05-04 | 696 | CCN | Torreón, Coah. | Metalurgica Met-Mex Peñoles | 42AZ4T | 53.63 | 17.73 | 35.9 | 10.105 | 32.272 | 39.19 | 6251.645 | 38.65 | 7.3645 | 7.6345 | 0.218 | 12.003 |  | 0.0761 | 0.186 | 6.8 |  | 5.78 | 145
2026-05-04 | 697 | CCN | Torreón, Coah. | Metalurgica Met-Mex Peñoles | 32AZ4T | 53.26 | 16.59 | 36.67 | 10.86 | 32.688 | 41.31 | 6662.209 | 37.78 | 7.7897 | 8.4033 | 0.22 | 12.567 |  | 0.0832 | 0.206 | 6.95 |  | 5.9075 | 145
2026-05-04 | 698 | CCN | Torreón, Coah. | Metalurgica Met-Mex Peñoles | 41BG2Z | 53.47 | 16.8 | 36.67 | 10.97 | 32.647 | 39.84 | 6507.206 | 38.105 | 7.3643 | 7.7467 | 0.1964 | 11.765 |  | 0.0763 | 0.184 | 6.9 |  | 5.865 | 145
2026-05-04 | 699 | ARLEQUÍN | Torreón, Coah. | Metalurgica Met-Mex Peñoles | 43BF7F | 53.7 | 16.23 | 37.47 | 11.63 | 33.112 | 39.815 | 6412.608 | 37.885 | 7.5368 | 7.8501 | 0.2129 | 11.991 |  | 0.0794 | 0.186 | 7 |  | 5.95 | 145
2026-05-04 | 700 | ARLEQUÍN | Torreón, Coah. | Metalurgica Met-Mex Peñoles | 61AN3U | 53.67 | 16.13 | 37.54 | 9.97 | 33.797 | 39.77 | 6370.068 | 37.795 | 7.6901 | 8.236 | 0.2154 | 12.355 |  | 0.0822 | 0.197 | 7.15 |  | 6.0775 | 145
2026-05-04 | 701 | ARLEQUÍN | Torreón, Coah. | Metalurgica Met-Mex Peñoles | 54BF7F | 53.08 | 16.04 | 37.04 | 10.995 | 32.967 | 39.405 | 6214.278 | 36.925 | 8.2708 | 8.4276 | 0.2122 | 13.028 |  | 0.0831 | 0.194 | 6.8 |  | 5.78 | 146
2026-05-04 | 702 | ARLEQUÍN | Torreón, Coah. | Metalurgica Met-Mex Peñoles | 04AU4E | 53.59 | 16.03 | 37.56 | 10.59 | 33.582 | 39.765 | 6435.561 | 37.08 | 7.9909 | 8.3562 | 0.2206 | 12.717 |  | 0.0835 | 0.199 | 6.9 |  | 5.865 | 146
2026-05-04 | 703 | ARLEQUÍN | Torreón, Coah. | Metalurgica Met-Mex Peñoles | 17BJ4C | 54 | 16.27 | 37.73 | 10.13 | 33.908 | 40.885 | 6316.794 | 37.07 | 7.7145 | 7.3792 | 0.1948 | 11.989 |  | 0.0741 | 0.178 | 6.45 |  | 5.4825 | 146
2026-05-04 | 704 | ARLEQUÍN | Torreón, Coah. | Metalurgica Met-Mex Peñoles | 32AU9D | 53.75 | 16 | 37.75 | 10.31 | 33.858 | 47.52 | 6096.779 | 36.945 | 8.2334 | 8.4283 | 0.2003 | 11.998 |  | 0.0684 | 0.174 | 7.95 |  | 6.7575 | 146
2026-05-05 | 705 | ARLEQUÍN | Torreón, Coah. | Metalurgica Met-Mex Peñoles | 37BF7F | 53.94 | 16.22 | 37.72 | 10.89 | 33.612 | 41.8 | 6389.344 | 38.885 | 7.52 | 8.4031 | 0.201 | 11.395 |  | 0.0673 | 0.184 | 7.8 |  | 6.63 | 146
2026-05-05 | 706 | Ferrogranos | Torreón, Coah. | Metalurgica Met-Mex Peñoles | 97AU4U | 53.71 | 16.58 | 37.13 | 10.85 | 33.101 | 42.89 | 6527.743 | 39.26 | 7.489 | 8.9777 | 0.2031 | 11.594 |  | 0.0686 | 0.192 | 7.15 |  | 6.0775 | 147
2026-05-05 | 707 | Ferrogranos | Torreón, Coah. | Metalurgica Met-Mex Peñoles | 49AZ3C | 53.25 | 16.21 | 37.04 | 11.165 | 32.904 | 43.48 | 6522.411 | 37.67 | 7.1442 | 8.3576 | 0.1978 | 11.007 |  | 0.0666 | 0.183 | 7 |  | 5.95 | 147
2026-05-05 | 708 | CCN | Torreón, Coah. | Metalurgica Met-Mex Peñoles | 37BG2Z | 53.87 | 16.55 | 37.32 | 10.76 | 33.304 | 38.645 | 5600.941 | 36.505 | 6.5194 | 6.3792 | 0.13 | 9.1318 |  | 0.0503 | 0.124 | 7.4 |  | 6.29 | 147
2026-05-05 | 709 | Ferrogranos | Manzanillo Col. | Comercializadora de Metales Peñoles | 40BC1X | 53.56 | 17.02 | 36.54 | 9.785 | 32.965 | 29.56 | 4750.611 | 33.26 | 8.8578 | 7.0465 | 0.0903 | 10.922 |  | 0.0537 | 0.099 | 6.5 |  | 5.525 | 144-M
2026-05-05 | 710 | MANA | Manzanillo Col. | Comercializadora de Metales Peñoles | 34AN5U | 53.95 | 16.55 | 37.4 | 10.085 | 33.628 | 29.61 | 4669.21 | 33.105 | 10.887 | 7.9979 | 0.1024 | 13.035 |  | 0.0625 | 0.115 | 5.3 |  | 4.505 | 144-M
2026-05-05 | 711 | ARLEQUÍN | Manzanillo Col. | Comercializadora de Metales Peñoles | 33BF7F | 53.31 | 16.21 | 37.1 | 9.81 | 33.46 | 28.495 | 4738.577 | 33.985 | 11.809 | 8.8418 | 0.1155 | 14.324 |  | 0.066 | 0.125 | 5.5 |  | 4.675 | 144-M
2026-05-05 | 712 | ARLEQUÍN | Manzanillo Col. | Comercializadora de Metales Peñoles | 39BA6J | 53.56 | 15.86 | 37.7 | 9.195 | 34.233 | 28.925 | 4676.641 | 33.485 | 10.627 | 8.0658 | 0.1034 | 12.855 |  | 0.0623 | 0.112 | 5.3 |  | 4.505 | 148-M
2026-05-05 | 713 | ARLEQUÍN | Manzanillo Col. | Comercializadora de Metales Peñoles | 44BF7F | 53.83 | 16.22 | 37.61 | 9.075 | 34.197 | 29.83 | 4633.166 | 34.765 | 11.025 | 8.2766 | 0.1027 | 13.249 |  | 0.0636 | 0.114 | 5.1 |  | 4.335 | 148-M
2026-05-05 | 714 | MANA | Manzanillo Col. | Comercializadora de Metales Peñoles | 95BJ7C | 53.44 | 16.59 | 36.85 | 9.785 | 33.244 | 27.27 | 4566.919 | 33.22 | 12.628 | 8.6314 | 0.0951 | 14.814 |  | 0.0644 | 0.125 | 5.2 |  | 4.42 | 148-M
2026-05-05 | 715 | Ferrogranos | Manzanillo Col. | Comercializadora de Metales Peñoles | 92BC8X | 53.22 | 16.64 | 36.58 | 9.56 | 33.083 | 27.58 | 4694.668 | 33.68 | 11.178 | 8.2009 | 0.1034 | 13.453 |  | 0.0625 | 0.116 | 5.8 |  | 4.93 | 148-M
2026-05-05 | 716 | Ferrogranos | Manzanillo Col. | Comercializadora de Metales Peñoles | 94BC8X | 53.9 | 16.76 | 37.14 | 10.385 | 33.283 | 29.96 | 4931.852 | 34.485 | 9.8769 | 7.4249 | 0.0999 | 12.251 |  | 0.0574 | 0.121 | 6.2 |  | 5.27 | 148-M
2026-05-05 | 717 | ARLEQUÍN | Manzanillo Col. | Comercializadora de Metales Peñoles | 82BB4V | 53.73 | 15.96 | 37.77 | 10.41 | 33.838 | 26.225 | 4589.595 | 34.31 | 11.475 | 8.0678 | 0.0992 | 13.775 |  | 0.0637 | 0.128 | 6.05 |  | 5.1425 | 149-M
2026-05-05 | 718 | MANA | Manzanillo Col. | Comercializadora de Metales Peñoles | 39AZ3T | 53.77 | 16.31 | 37.46 | 9.84 | 33.774 | 36.575 | 5235.246 | 36.475 | 8.9004 | 8.8791 | 0.1481 | 11.847 |  | 0.0691 | 0.136 | 5.5 |  | 4.675 | 149-M
2026-05-05 | 719 | ARLEQUÍN | Manzanillo Col. | Comercializadora de Metales Peñoles | 54BF7F | 53.7 | 16.03 | 37.67 | 10.755 | 33.619 | 37.695 | 5519.809 | 35.82 | 8.9695 | 8.7682 | 0.1656 | 12.423 |  | 0.0685 | 0.165 | 7 |  | 5.95 | 149-M
2026-05-06 | 720 | CCN | Manzanillo Col. | Comercializadora de Metales Peñoles | 60BJ5C | 53.4 | 17.08 | 36.32 | 9.36 | 32.92 | 32.23 | 4619.03 | 34.03 | 8.791 | 8.733 | 0.126 | 12.13 |  | 0.092 | 0.125 | 6.8 |  | 5.848 | 149-M
2026-05-06 | 721 | TURZ | Manzanillo Col. | Comercializadora de Metales Peñoles | 53BH2U | 54 | 17.96 | 36.04 | 9.79 | 32.512 | 31.515 | 4566.286 | 33.65 | 9.147 | 9.077 | 0.125 | 12.53 |  | 0.095 | 0.128 | 6.85 |  | 5.891 | 149-M
2026-05-06 | 722 | TURZ | Manzanillo Col. | Comercializadora de Metales Peñoles | 57BH2U | 53.71 | 17.82 | 35.89 | 10.19 | 32.233 | 31.82 | 4492.651 | 33.795 | 9.727 | 10.01 | 0.127 | 13.75 |  | 0.1 | 0.129 | 6.55 |  | 5.633 | 150-M
2026-05-07 | 723 | ARLEQUÍN | Manzanillo Col. | Comercializadora de Metales Peñoles | 44BF7F | 53.42 | 16.23 | 37.19 | 9.905 | 33.506 | 31.975 | 4364.995 | 32.5 | 9.374 | 9.228 | 0.13 | 12.713 |  | 0.096 | 0.13 | 6.7 |  | 5.762 | 150-M
2026-05-07 | 724 | CCN | Manzanillo Col. | Comercializadora de Metales Peñoles | 90BG5K | 53.22 | 16.9 | 36.32 | 10.505 | 32.505 | 31.975 | 4406.87 | 33.25 | 9.743 | 10.037 | 0.128 | 13.456 |  | 0.1 | 0.131 | 6.55 |  | 5.633 | 150-M
2026-05-07 | 725 | ARLEQUÍN | Manzanillo Col. | Comercializadora de Metales Peñoles | 77BB4V | 54 | 15.77 | 38.23 | 10.51 | 34.212 | 32.075 | 4399.095 | 33.25 | 9.5 | 10.453 | 0.119 | 13.641 |  | 0.097 | 0.122 | 6.7 |  | 5.762 | 150-M
2026-05-07 | 726 | Ferrogranos | Manzanillo Col. | Comercializadora de Metales Peñoles | 92BC8X | 54 | 16.79 | 37.21 | 9.72 | 33.593 | 28.05 | 4595.95 | 33.735 | 11.289 | 7.798 | 0.107 | 14.063 |  | 0.078 | 0.133 | 6.1 |  | 5.246 | 150-M
2026-05-07 | 727 | ARLEQUÍN | Manzanillo Col. | Comercializadora de Metales Peñoles | 28BA4J | 53.69 | 16.15 | 37.54 | 9.63 | 33.925 | 27.45 | 4478.7 | 32.69 | 11.346 | 7.295 | 0.099 | 14.335 |  | 0.072 | 0.131 | 6.35 |  | 5.461 | 151-M
2026-05-07 | 728 | TURZ | Manzanillo Col. | Comercializadora de Metales Peñoles | 10BG4S | 53.66 | 16.46 | 37.2 | 8.87 | 33.9 | 25.35 | 4032.9 | 32.8 | 11.982 | 7.381 | 0.095 | 14.564 |  | 0.074 | 0.13 | 5.6 |  | 4.816 | 151-M
2026-05-07 | 729 | TURZ | Manzanillo Col. | Comercializadora de Metales Peñoles | 08BG4S | 54 | 16.6 | 37.4 | 8.92 | 34.064 | 24.075 | 3963.47 | 33.745 | 11.272 | 7.517 | 0.09 | 14.08 |  | 0.072 | 0.117 | 5.15 |  | 4.429 | 151-M
2026-09-03 12:55 | [8 empty] | Pag. 1 de | [14 empty] | 4
GP719 MINERA SAUCITO, S.A DE C.V. | [6 empty] | GP719 MINERA SAUCITO, S.A. DE C.V.
Fecha | Num. | Transportista | Destino | Bodega | Num. | Peso | Peso | Peso | % | Peso | Au | Ag | Pb | Cu | Zn | As | Fe | Bi | Cd | Sb | Ins | Hg | SiO2 | Lote
| Emb. |  |  |  | Placas | Bruto | Tara | Húmedo | Hum. | Seco | gr | gr | % | % | % | % | % | % | % | % | % | ppm | %
014077 METALÚRGICA MET-MEX PEÑOLES, S.A. DE C.V. | [6 empty] | 111070 CONCENTRADO DE PLOMO
2026-05-07 | 730 | TURZ | Manzanillo Col. | Comercializadora de Metales Peñoles | 67BG2S | 53.22 | 17.71 | 35.51 | 8.745 | 32.405 | 25.8 | 3834.425 | 33.385 | 9.95 | 6.325 | 0.081 | 11.648 |  | 0.067 | 0.103 | 5.1 |  | 4.386 | 151-M
2026-05-08 | 731 | ARLEQUÍN | Manzanillo Col. | Comercializadora de Metales Peñoles | 54BF7F | 53.18 | 16.13 | 37.05 | 9.17 | 33.653 | 28.435 | 4386.764 | 32.825 | 11.942 | 8.638 | 0.0917 | 15.237 |  | 0.0806 | 0.107 | 4.9 |  | 4.165 | 151-M
2026-05-08 | 732 | ARLEQUÍN | Manzanillo Col. | Comercializadora de Metales Peñoles | 04AU4E | 54 | 16.02 | 37.98 | 8.295 | 34.83 | 28.32 | 4443.542 | 32.915 | 11.994 | 8.2347 | 0.0914 | 15.202 |  | 0.0775 | 0.109 | 4.6 |  | 3.91 | 153-M
2026-05-08 | 733 | ARLEQUÍN | Manzanillo Col. | Comercializadora de Metales Peñoles | 33AU9D | 53.3 | 16.36 | 36.94 | 9.9 | 33.283 | 28.13 | 4912.775 | 34.215 | 10.015 | 9.1904 | 0.1274 | 13.519 |  | 0.0845 | 0.125 | 4.65 |  | 3.9525 | 153-M
2026-05-08 | 734 | ARLEQUÍN | Manzanillo Col. | Comercializadora de Metales Peñoles | 64AU9D | 53.46 | 15.84 | 37.62 | 9.645 | 33.992 | 27.54 | 4439.36 | 33.315 | 12.427 | 8.5611 | 0.1 | 15.787 |  | 0.0794 | 0.116 | 4.3 |  | 3.655 | 153-M
2026-05-08 | 735 | ARLEQUÍN | Torreón, Coah. | Metalurgica Met-Mex Peñoles | 50BA4J | 53.66 | 16.07 | 37.59 | 9.245 | 34.115 | 33.765 | 5695.297 | 36.595 | 9.0842 | 8.4643 | 0.1903 | 12.871 |  | 0.0789 | 0.156 | 4.65 |  | 3.9525 | 147
2026-05-08 | 736 | CCN | Torreón, Coah. | Metalurgica Met-Mex Peñoles | 60AZ5T | 53.49 | 16.63 | 36.86 | 9.83 | 33.237 | 35.385 | 5544.536 | 36.355 | 9.2796 | 8.1484 | 0.1821 | 13.242 |  | 0.0782 | 0.16 | 5.3 |  | 4.505 | 147
2026-05-08 | 737 | CCN | Torreón, Coah. | Metalurgica Met-Mex Peñoles | 53AZ4T | 53.57 | 16.46 | 37.11 | 9.645 | 33.531 | 38.505 | 5310.559 | 35.865 | 9.6206 | 8.1347 | 0.1557 | 13.456 |  | 0.0772 | 0.142 | 5.6 |  | 4.76 | 152
2026-05-08 | 738 | CCN | Torreón, Coah. | Metalurgica Met-Mex Peñoles | 87BG5K | 54 | 16.68 | 37.32 | 9.1 | 33.924 | 36.655 | 5009.21 | 35.63 | 9.1741 | 7.7549 | 0.125 | 12.529 |  | 0.073 | 0.117 | 4.8 |  | 4.08 | 152
2026-05-09 | 739 | ARLEQUÍN | Manzanillo Col. | Comercializadora de Metales Peñoles | 81BA4J | 53.9 | 16.98 | 36.92 | 8.78 | 33.678 | 33.275 | 5106.795 | 35.78 | 9.694 | 8.446 | 0.145 | 13.4 |  | 0.077 | 0.148 | 4.95 |  | 4.2075 | 153-M
2026-05-09 | 740 | ARLEQUÍN | Manzanillo Col. | Comercializadora de Metales Peñoles | 81BB4V | 53.71 | 16.14 | 37.57 | 8.85 | 34.245 | 26.95 | 4544.173 | 36.12 | 10.85 | 8.164 | 0.118 | 14.37 |  | 0.075 | 0.142 | 4.95 |  | 4.2075 | 153-M
2026-05-09 | 741 | Ferrogranos | Manzanillo Col. | Comercializadora de Metales Peñoles | 97AU4U | 53.67 | 16.78 | 36.89 | 8.91 | 33.603 | 29.095 | 5074.648 | 36.7 | 9.996 | 9.08 | 0.153 | 13.9 |  | 0.081 | 0.16 | 5.45 |  | 4.6325 | 154-M
2026-05-09 | 742 | TURZ | Manzanillo Col. | Comercializadora de Metales Peñoles | 14BE3N | 53.37 | 17.46 | 35.91 | 9.435 | 32.522 | 29.02 | 5753.064 | 38.045 | 8.901 | 10.19 | 0.188 | 13.49 |  | 0.086 | 0.18 | 4.85 |  | 4.1225 | 154-M
2026-05-09 | 743 | TURZ | Manzanillo Col. | Comercializadora de Metales Peñoles | 53BH2U | 53.54 | 17.99 | 35.55 | 9.27 | 32.255 | 28.3 | 5667.786 | 38.215 | 9.025 | 9.877 | 0.189 | 13.24 |  | 0.088 | 0.183 | 5 |  | 4.25 | 154-M
2026-05-11 | 744 | Ferrogranos | Manzanillo Col. | Comercializadora de Metales Peñoles | 92BC8X | 53.77 | 16.76 | 37.01 | 8.835 | 33.74 | 30.075 | 5779.321 | 38.555 | 8.313 | 9.366 | 0.167 | 11.88 |  | 0.08 | 0.156 | 4.8 |  | 4.08 | 154-M
2026-05-11 | 745 | CCN | Manzanillo Col. | Comercializadora de Metales Peñoles | 88BG5K | 53.83 | 16.85 | 36.98 | 9.31 | 33.537 | 29.105 | 5972.654 | 39.21 | 9.097 | 10.21 | 0.213 | 12.66 |  | 0.087 | 0.179 | 4.4 |  | 3.74 | 154-M
2026-05-11 | 746 | ARLEQUÍN | Manzanillo Col. | Comercializadora de Metales Peñoles | 28BA4J | 53.3 | 16.17 | 37.13 | 8.91 | 33.822 | 28.995 | 6161.152 | 40.275 | 7.733 | 8.819 | 0.193 | 11.21 |  | 0.076 | 0.151 | 4.95 |  | 4.2075 | 155-M
2026-05-11 | 747 | ARLEQUÍN | Manzanillo Col. | Comercializadora de Metales Peñoles | 17BJ4C | 53.26 | 16.19 | 37.07 | 8.91 | 33.767 | 28.985 | 6001.027 | 40.205 | 8.18 | 9.257 | 0.193 | 11.49 |  | 0.08 | 0.159 | 5.1 |  | 4.335 | 155-M
2026-05-12 | 748 | TURZ | Manzanillo Col. | Impala Warehousing | 54BH2U | 53.7 | 17.96 | 35.74 | 9.28 | 32.423 | 30.425 | 5532.424 | 35.825 | 8.259 | 10.84 | 0.177 | 11.96 |  | 0.094 | 0.158 | 4.95 |  | 4.2075 | 156-M
2026-05-12 | 749 | ARLEQUÍN | Manzanillo Col. | Impala Warehousing | 29BF7F | 53.71 | 16.36 | 37.35 | 9.52 | 33.794 | 30.565 | 5611.002 | 35.445 | 8.85 | 11.11 | 0.175 | 12.61 |  | 0.097 | 0.167 | 4.85 |  | 4.1225 | 156-M
2026-05-12 | 750 | ARLEQUÍN | Manzanillo Col. | Impala Warehousing | 67AU9D | 53.98 | 16.01 | 37.97 | 9.755 | 34.266 | 31.185 | 5416.609 | 35.26 | 8.738 | 10.43 | 0.183 | 12.78 |  | 0.091 | 0.174 | 5.05 |  | 4.2925 | 156-M
2026-05-12 | 751 | Ferrogranos | Manzanillo Col. | Impala Warehousing | 40BC1X | 53.72 | 17.05 | 36.67 | 9.385 | 33.229 | 27.945 | 5447.035 | 35.545 | 8.631 | 9.792 | 0.151 | 11.75 |  | 0.088 | 0.15 | 3.85 |  | 3.2725 | 156-M
2026-05-12 | 752 | TURZ | Manzanillo Col. | Impala Warehousing | 57BH2U | 53.33 | 17.9 | 35.43 | 9.24 | 32.156 | 28.575 | 5547.713 | 36.145 | 8.247 | 9.556 | 0.152 | 11.36 |  | 0.086 | 0.151 | 4.85 |  | 4.1225 | 156-M
2026-05-12 | 753 | TURZ | Manzanillo Col. | Impala Warehousing | 10BG4S | 53.26 | 16.47 | 36.79 | 9.53 | 33.284 | 29.28 | 5548.089 | 35.71 | 9.039 | 10.57 | 0.171 | 12.53 |  | 0.095 | 0.167 | 4.45 |  | 3.7825 | 157-M
2026-05-13 | 754 | Ferrogranos | Manzanillo Col. | Impala Warehousing | 89AN2S | 53.71 | 16.02 | 37.69 | 9.65 | 34.053 | 34.815 | 6010.962 | 37.915 | 7.963 | 9.501 | 0.245 | 11.83 |  | 0.082 | 0.183 | 4.55 |  | 3.913 | 157-M
2026-05-13 | 755 | TURZ | Manzanillo Col. | Impala Warehousing | 56BH2U | 53.66 | 17.87 | 35.79 | 9.855 | 32.263 | 33.27 | 6258.228 | 37.05 | 8.054 | 8.972 | 0.224 | 12.01 |  | 0.077 | 0.188 | 5 |  | 4.3 | 157-M
2026-05-13 | 756 | CCN | Manzanillo Col. | Impala Warehousing | 87BG5K | 53.4 | 16.51 | 36.89 | 9.61 | 33.345 | 36.495 | 6226.691 | 36.27 | 8.042 | 8.436 | 0.215 | 11.78 |  | 0.073 | 0.185 | 4.7 |  | 4.042 | 157-M
2026-05-13 | 757 | CCN | Torreón, Coah. | Metalurgica Met-Mex Peñoles | 49BG1Y | 53.6 | 16.54 | 37.06 | 9.995 | 33.356 | 36.58 | 6173.614 | 37.46 | 8.238 | 9.638 | 0.228 | 12.26 |  | 0.084 | 0.19 | 4.55 |  | 3.913 | 152
2026-05-13 | 758 | ARLEQUÍN | Torreón, Coah. | Metalurgica Met-Mex Peñoles | 41BA6J | 53.51 | 16.42 | 37.09 | 9.79 | 33.459 | 34.895 | 6118.983 | 37.22 | 8.177 | 9.301 | 0.223 | 12.28 |  | 0.079 | 0.189 | 7.6 |  | 6.536 | 152
2026-05-13 | 759 | TURZ | Torreón, Coah. | Metalurgica Met-Mex Peñoles | 53BH2U | 53.34 | 17.99 | 35.35 | 9.965 | 31.827 | 34.575 | 6111.153 | 35.44 | 7.844 | 9.411 | 0.26 | 11.91 |  | 0.08 | 0.189 | 6 |  | 5.16 | 152
2026-05-14 | 760 | Ferrogranos | Torreón, Coah. | Metalurgica Met-Mex Peñoles | 51BG6G | 53.79 | 16.41 | 37.38 | 9.375 | 33.876 | 33.89 | 5988.149 | 40.235 | 8.125 | 9.526 | 0.31 | 12.23 |  | 0.079 | 0.175 | 4.5 |  | 3.825 | 158
2026-05-14 | 761 | Ferrogranos | Torreón, Coah. | Metalurgica Met-Mex Peñoles | 92BC8X | 53.42 | 16.6 | 36.82 | 9.235 | 33.42 | 36.265 | 6041.049 | 39.63 | 7.955 | 9.34 | 0.283 | 11.94 |  | 0.077 | 0.164 | 4.4 |  | 3.74 | 158
2026-05-14 | 762 | ARLEQUÍN | Torreón, Coah. | Metalurgica Met-Mex Peñoles | 28BA4J | 53.37 | 16.18 | 37.19 | 9.22 | 33.761 | 34.97 | 5949.597 | 40.585 | 7.238 | 8.581 | 0.273 | 11.14 |  | 0.071 | 0.153 | 4.5 |  | 3.825 | 158
2026-05-14 | 763 | ARLEQUÍN | Torreón, Coah. | Metalurgica Met-Mex Peñoles | 83BB4V | 53.45 | 16.04 | 37.41 | 9.285 | 33.936 | 36.79 | 6001.472 | 40.58 | 7.937 | 9.412 | 0.287 | 11.97 |  | 0.08 | 0.178 | 4.65 |  | 3.9525 | 158
2026-05-14 | 764 | TURZ | Torreón, Coah. | Metalurgica Met-Mex Peñoles | 22BG3S | 53.75 | 17.48 | 36.27 | 9.43 | 32.85 | 36.04 | 5876.759 | 39.41 | 7.902 | 9.247 | 0.287 | 11.77 |  | 0.077 | 0.168 | 4.95 |  | 4.2075 | 158
2026-05-14 | 765 | TURZ | Torreón, Coah. | Metalurgica Met-Mex Peñoles | 57BH2U | 53.9 | 17.91 | 35.99 | 9.66 | 32.513 | 37.12 | 5641.257 | 40.51 | 7.737 | 9.187 | 0.281 | 11.85 |  | 0.076 | 0.164 | 5.45 |  | 4.6325 | 159
2026-05-15 | 766 | ARLEQUÍN | Torreón, Coah. | Metalurgica Met-Mex Peñoles | 81BA4J | 53.99 | 16.97 | 37.02 | 10.65 | 33.077 | 38.27 | 5475.199 | 39.26 | 7.593 | 8.042 | 0.251 | 11.32 |  | 0.07 | 0.151 | 6.55 |  | 5.5675 | 159
2026-05-15 | 767 | Ferrogranos | Torreón, Coah. | Metalurgica Met-Mex Peñoles | 40BC1X | 53.97 | 17.02 | 36.95 | 10.72 | 32.989 | 38.5 | 5537.348 | 39.275 | 6.931 | 7.151 | 0.247 | 10.49 |  | 0.064 | 0.149 | 6.35 |  | 5.3975 | 159
2026-05-15 | 768 | CuevasDiaz | Torreón, Coah. | Metalurgica Met-Mex Peñoles | 20BF4F | 53.81 | 17.56 | 36.25 | 11.065 | 32.239 | 39.145 | 5562.116 | 39.365 | 7.33 | 7.648 | 0.247 | 10.95 |  | 0.066 | 0.161 | 6.75 |  | 5.7375 | 159
2026-05-15 | 769 | ARLEQUÍN | Torreón, Coah. | Metalurgica Met-Mex Peñoles | 33AU9D | 53.63 | 16.34 | 37.29 | 11.68 | 32.935 | 36.34 | 5988.778 | 36.265 | 7.954 | 6.272 | 0.207 | 11.15 |  | 0.054 | 0.154 | 8.05 |  | 6.8425 | 159
2026-05-15 | 770 | ARLEQUÍN | Torreón, Coah. | Metalurgica Met-Mex Peñoles | 11AT6M | 53.48 | 15.84 | 37.64 | 11.375 | 33.358 | 36.065 | 6031.045 | 35.93 | 8.781 | 6.866 | 0.229 | 12.1 |  | 0.06 | 0.168 | 8 |  | 6.8 | 160
2026-05-15 | 771 | ARLEQUÍN | Torreón, Coah. | Metalurgica Met-Mex Peñoles | 54BJ3C | 53.55 | 15.8 | 37.75 | 11.165 | 33.535 | 38.09 | 5206.926 | 37.835 | 7.933 | 7.351 | 0.245 | 11.24 |  | 0.064 | 0.137 | 7.75 |  | 6.5875 | 160
2026-09-03 12:55 | [8 empty] | Pag. 2 de | [14 empty] | 4
GP719 MINERA SAUCITO, S.A DE C.V. | [6 empty] | GP719 MINERA SAUCITO, S.A. DE C.V.
Fecha | Num. | Transportista | Destino | Bodega | Num. | Peso | Peso | Peso | % | Peso | Au | Ag | Pb | Cu | Zn | As | Fe | Bi | Cd | Sb | Ins | Hg | SiO2 | Lote
| Emb. |  |  |  | Placas | Bruto | Tara | Húmedo | Hum. | Seco | gr | gr | % | % | % | % | % | % | % | % | % | ppm | %
014077 METALÚRGICA MET-MEX PEÑOLES, S.A. DE C.V. | [6 empty] | 111070 CONCENTRADO DE PLOMO
2026-05-15 | 772 | CuevasDiaz | Torreón, Coah. | Metalurgica Met-Mex Peñoles | 81AZ6T | 53.7 | 17.43 | 36.27 | 11.82 | 31.983 | 38.815 | 5196.27 | 37.89 | 8.056 | 7.551 | 0.25 | 11.49 |  | 0.066 | 0.142 | 8 |  | 6.8 | 160
2026-05-18 | 773 | ARLEQUÍN | Torreón, Coah. | Metalurgica Met-Mex Peñoles | 41BA6J | 53.65 | 16.46 | 37.19 | 11.5 | 32.913 | 41.49 | 8177.375 | 36.045 | 7.029 | 5.447 | 0.266 | 11.29 |  | 0.04 | 0.217 | 9.5 |  | 8.075 | 160
2026-05-18 | 774 | CCN | Torreón, Coah. | Metalurgica Met-Mex Peñoles | 60BJ5C | 53.83 | 17.21 | 36.62 | 11.6 | 32.372 | 41.11 | 7670.479 | 35.23 | 8.047 | 6.178 | 0.302 | 12.79 |  | 0.046 | 0.231 | 9.9 |  | 8.415 | 160
2026-05-18 | 775 | Ferrogranos | Torreón, Coah. | Metalurgica Met-Mex Peñoles | 09BG8G | 53.83 | 16.89 | 36.94 | 11.485 | 32.697 | 37.45 | 8923.107 | 35.52 | 6.528 | 9.067 | 0.248 | 11.3 |  | 0.074 | 0.236 | 9.55 |  | 8.118 | 161
2026-05-18 | 776 | ARLEQUÍN | Torreón, Coah. | Metalurgica Met-Mex Peñoles | 24BA4J | 53.8 | 16 | 37.8 | 11.665 | 33.391 | 37.91 | 9076.655 | 35.98 | 7.071 | 9.732 | 0.282 | 12.25 |  | 0.08 | 0.265 | 9.2 |  | 7.82 | 161
2026-05-18 | 777 | TURZ | Torreón, Coah. | Metalurgica Met-Mex Peñoles | 13BE3N | 53.21 | 17.5 | 35.71 | 11.835 | 31.484 | 38.02 | 9145.204 | 35.59 | 6.514 | 8.767 | 0.276 | 11.49 |  | 0.066 | 0.249 | 9.3 |  | 7.905 | 161
2026-05-18 | 778 | CCN | Torreón, Coah. | Metalurgica Met-Mex Peñoles | 81BF3G | 53.65 | 16.98 | 36.67 | 11.87 | 32.317 | 39.5 | 9242.699 | 36.255 | 6.349 | 8.657 | 0.274 | 11.22 |  | 0.067 | 0.245 | 8.95 |  | 7.608 | 161
2026-05-18 | 779 | TURZ | Torreón, Coah. | Metalurgica Met-Mex Peñoles | 55BH2U | 53.42 | 17.85 | 35.57 | 11.11 | 31.618 | 40.805 | 7537.325 | 40.105 | 7.313 | 6.961 | 0.24 | 11.67 |  | 0.058 | 0.233 | 8.15 |  | 6.928 | 161
2026-05-18 | 780 | CCN | Torreón, Coah. | Metalurgica Met-Mex Peñoles | 49BG1Y | 53.85 | 16.8 | 37.05 | 11.015 | 32.969 | 39.33 | 7550.267 | 40.62 | 6.592 | 6.297 | 0.219 | 10.48 |  | 0.053 | 0.219 | 7.29 |  | 6.035 | 162
2026-05-19 | 781 | ARLEQUÍN | Torreón, Coah. | Metalurgica Met-Mex Peñoles | 26BA4J | 53.54 | 15.72 | 37.82 | 11.215 | 33.578 | 30.58 | 8291.434 | 37.655 | 7.2349 | 7.4637 | 0.2101 | 11.729 |  | 0.0741 | 0.234 | 7.1 |  | 6.035 | 162
2026-05-19 | 782 | CCN | Torreón, Coah. | Metalurgica Met-Mex Peñoles | 42AZ4T | 53.64 | 16.74 | 36.9 | 11 | 32.841 | 30.48 | 8097.685 | 38.485 | 7.1782 | 7.5813 | 0.2135 | 11.808 |  | 0.0775 | 0.243 | 7.45 |  | 6.3325 | 162
2026-05-19 | 783 | CCN | Torreón, Coah. | Metalurgica Met-Mex Peñoles | 43AZ4T | 53.62 | 16.62 | 37 | 11.01 | 32.926 | 31.16 | 7955.524 | 37.935 | 7.2102 | 7.4328 | 0.209 | 11.628 |  | 0.0734 | 0.231 | 7.1 |  | 6.035 | 162
2026-05-19 | 784 | Ferrogranos | Torreón, Coah. | Metalurgica Met-Mex Peñoles | 97AU4U | 54 | 16.72 | 37.28 | 11.05 | 33.161 | 34.355 | 7707.719 | 39.075 | 7.3739 | 6.8208 | 0.2112 | 11.445 |  | 0.0672 | 0.223 | 6.8 |  | 5.78 | 162
2026-05-19 | 785 | ARLEQUÍN | Torreón, Coah. | Metalurgica Met-Mex Peñoles | 37BF7F | 53.17 | 16.09 | 37.08 | 10.9 | 33.038 | 34.775 | 7782.914 | 39.475 | 7.9108 | 7.3931 | 0.2272 | 12.177 |  | 0.0722 | 0.242 | 7.05 |  | 5.9925 | 163
2026-05-19 | 786 | CCN | Torreón, Coah. | Metalurgica Met-Mex Peñoles | 60BJ5C | 53.99 | 17.2 | 36.79 | 11.025 | 32.734 | 33.385 | 7810.718 | 40.48 | 7.8808 | 7.2463 | 0.2119 | 11.76 |  | 0.0669 | 0.227 | 7 |  | 5.95 | 163
2026-05-19 | 787 | TURZ | Torreón, Coah. | Metalurgica Met-Mex Peñoles | 55BH2U | 53.27 | 17.85 | 35.42 | 10.975 | 31.533 | 33.59 | 7681.339 | 40.25 | 8.0767 | 7.1497 | 0.2113 | 12.118 |  | 0.0687 | 0.234 | 6.95 |  | 5.9075 | 163
2026-05-19 | 788 | TURZ | Torreón, Coah. | Metalurgica Met-Mex Peñoles | 54BH2U | 53.53 | 17.96 | 35.57 | 10.765 | 31.741 | 32.47 | 7253.203 | 40.26 | 7.2419 | 6.369 | 0.196 | 10.78 |  | 0.062 | 0.21 | 6.3 |  | 5.355 | 163
2026-05-21 | 789 | Ferrogranos | Torreón, Coah. | Metalurgica Met-Mex Peñoles | 60AH9X | 54 | 16.66 | 37.34 | 10.425 | 33.447 | 35.99 | 6227.551 | 38.685 | 7.479 | 6.209 | 0.229 | 11.41 |  | 0.057 | 0.19 | 8.15 |  | 6.928 | 163
2026-05-21 | 790 | ARLEQUÍN | Torreón, Coah. | Metalurgica Met-Mex Peñoles | 11AT6M | 53.29 | 15.88 | 37.41 | 11.415 | 33.14 | 35.565 | 6463.496 | 39.55 | 6.063 | 4.918 | 0.208 | 9.44 |  | 0.046 | 0.167 | 8 |  | 6.8 | 164
2026-05-21 | 791 | CCN | Torreón, Coah. | Metalurgica Met-Mex Peñoles | 46BG1Y | 53.5 | 16.76 | 36.74 | 11.565 | 32.491 | 38.665 | 6494.828 | 39.575 | 6.135 | 4.848 | 0.21 | 9.555 |  | 0.046 | 0.166 | 7.95 |  | 6.758 | 164
2026-05-21 | 792 | MANA | Torreón, Coah. | Metalurgica Met-Mex Peñoles | 34AN5U | 53.82 | 16.53 | 37.29 | 11.73 | 32.916 | 38.64 | 6512.811 | 39.08 | 5.561 | 4.631 | 0.187 | 8.685 |  | 0.042 | 0.151 | 8.45 |  | 7.183 | 164
2026-05-21 | 793 | Ferrogranos | Torreón, Coah. | Metalurgica Met-Mex Peñoles | 94BC8X | 54 | 16.63 | 37.37 | 11.085 | 33.228 | 34.58 | 7174.777 | 37.675 | 6.768 | 4.692 | 0.164 | 8.635 |  | 0.044 | 0.159 | 8 |  | 6.8 | 164
2026-05-21 | 794 | Ferrogranos | Torreón, Coah. | Metalurgica Met-Mex Peñoles | 82BM5B | 53.89 | 16.78 | 37.11 | 11.12 | 32.983 | 34.29 | 7118.608 | 37.605 | 7.247 | 5.636 | 0.183 | 10.64 |  | 0.051 | 0.186 | 8.2 |  | 6.97 | 164
2026-05-21 | 795 | TURZ | Torreón, Coah. | Metalurgica Met-Mex Peñoles | 67BG2S | 53.42 | 17.71 | 35.71 | 11.29 | 31.678 | 35.9 | 6747.99 | 36.875 | 6.591 | 4.753 | 0.16 | 9.492 |  | 0.046 | 0.156 | 8.15 |  | 6.928 | 165
2026-05-21 | 796 | TURZ | Torreón, Coah. | Metalurgica Met-Mex Peñoles | 10BG4S | 53.71 | 16.43 | 37.28 | 11.055 | 33.159 | 34.635 | 6330.768 | 37.355 | 7.167 | 5.087 | 0.186 | 10.37 |  | 0.05 | 0.163 | 7.9 |  | 6.715 | 165
2026-05-23 | 797 | Ferrogranos | Torreón, Coah. | Metalurgica Met-Mex Peñoles | 89BC8X | 54 | 16.89 | 37.11 | 11.33 | 32.905 | 36.12 | 7660.471 | 36.02 | 8.272 | 7.366 | 0.213 | 12.69 |  | 0.062 | 0.214 | 8.9 |  | 7.565 | 165
2026-05-23 | 798 | Ferrogranos | Torreón, Coah. | Metalurgica Met-Mex Peñoles | 85AL7U | 53.78 | 16.31 | 37.47 | 11.955 | 32.99 | 36.4 | 7922.599 | 35.325 | 8.35 | 7.518 | 0.213 | 12.8 |  | 0.063 | 0.224 | 8.55 |  | 7.2675 | 165
2026-05-23 | 799 | MANA | Torreón, Coah. | Metalurgica Met-Mex Peñoles | 65AZ5T | 53.65 | 16.42 | 37.23 | 11.735 | 32.861 | 36.97 | 7818.053 | 34.96 | 8.207 | 7.94 | 0.22 | 12.84 |  | 0.065 | 0.236 | 9.05 |  | 7.6925 | 165
2026-05-23 | 800 | ARLEQUÍN | Torreón, Coah. | Metalurgica Met-Mex Peñoles | 80BB4V | 53.6 | 15.85 | 37.75 | 11.215 | 33.516 | 36.385 | 7759.595 | 34.825 | 8.43 | 7.918 | 0.216 | 13.01 |  | 0.065 | 0.243 | 9.15 |  | 7.7775 | 166
2026-05-23 | 801 | ARLEQUÍN | Torreón, Coah. | Metalurgica Met-Mex Peñoles | 51BA4J | 53.58 | 15.86 | 37.72 | 10.96 | 33.586 | 36.155 | 7775.589 | 34.76 | 7.92 | 7.38 | 0.204 | 12.19 |  | 0.061 | 0.223 | 8.7 |  | 7.395 | 166
2026-05-25 | 802 | CCN | Manzanillo Col. | Comercializadora de Metales Peñoles | 87BG5K | 54 | 16.73 | 37.27 | 10.29 | 33.435 | 34.435 | 6703.211 | 35.13 | 8.777 | 6.922 | 0.181 | 12.1 |  | 0.061 | 0.171 | 6.75 |  | 5.74 | 167-M
2026-05-25 | 803 | ARLEQUÍN | Manzanillo Col. | Comercializadora de Metales Peñoles | 67AU9D | 53.9 | 15.93 | 37.97 | 10.355 | 34.038 | 34.92 | 6830.847 | 34.935 | 9.228 | 7.407 | 0.181 | 12.68 |  | 0.064 | 0.182 | 6.6 |  | 5.61 | 167-M
2026-05-25 | 804 | ARLEQUÍN | Manzanillo Col. | Comercializadora de Metales Peñoles | 82BF7F | 53.54 | 16.19 | 37.35 | 10.725 | 33.344 | 34.115 | 7162.639 | 34.765 | 8.311 | 6.704 | 0.172 | 11.63 |  | 0.056 | 0.173 | 6.75 |  | 5.74 | 167-M
2026-05-25 | 805 | ARLEQUÍN | Manzanillo Col. | Comercializadora de Metales Peñoles | 50BA4J | 53.99 | 16.09 | 37.9 | 10.535 | 33.907 | 34.145 | 7104.498 | 34.645 | 9.491 | 7.7 | 0.201 | 13.22 |  | 0.065 | 0.206 | 6.6 |  | 5.61 | 167-M
2026-05-25 | 806 | MANA | Manzanillo Col. | Comercializadora de Metales Peñoles | 34AN5U | 53.92 | 16.49 | 37.43 | 10.15 | 33.631 | 33.27 | 7307.195 | 32.9 | 9.145 | 7.418 | 0.193 | 12.65 |  | 0.062 | 0.19 | 6.7 |  | 5.7 | 167-M
2026-05-25 | 807 | ARLEQUÍN | Manzanillo Col. | Comercializadora de Metales Peñoles | 81BB4V | 53.38 | 16.06 | 37.32 | 10.27 | 33.487 | 33.13 | 7042.584 | 34.885 | 8.561 | 6.864 | 0.192 | 11.85 |  | 0.057 | 0.174 | 6.55 |  | 5.57 | 168-M
2026-05-25 | 808 | Ferrogranos | Manzanillo Col. | Comercializadora de Metales Peñoles | 40BC1X | 53.78 | 17.1 | 36.68 | 10.46 | 32.843 | 33.235 | 5932.979 | 33.185 | 9.405 | 9.276 | 0.222 | 13.42 |  | 0.084 | 0.21 | 7.05 |  | 5.9925 | 168-M
2026-05-25 | 809 | TURZ | Manzanillo Col. | Comercializadora de Metales Peñoles | 55BH2U | 54 | 17.81 | 36.19 | 11.29 | 32.104 | 35.71 | 6069.577 | 33.1 | 9.42 | 9.397 | 0.208 | 13.33 |  | 0.086 | 0.205 | 7.1 |  | 6.035 | 168-M
2026-05-25 | 810 | TURZ | Manzanillo Col. | Comercializadora de Metales Peñoles | 54BH2U | 53.71 | 17.95 | 35.76 | 11.225 | 31.746 | 41.275 | 6149.037 | 34.9 | 9.234 | 9.055 | 0.204 | 13.03 |  | 0.082 | 0.209 | 6.45 |  | 5.4825 | 168-M
2026-05-25 | 811 | TURZ | Manzanillo Col. | Comercializadora de Metales Peñoles | 08BG4S | 53.25 | 16.53 | 36.72 | 11.345 | 32.554 | 34.175 | 5878.128 | 33.435 | 8.104 | 8.07 | 0.176 | 11.4 |  | 0.072 | 0.179 | 6.7 |  | 5.695 | 168-M
2026-05-25 | 812 | TURZ | Manzanillo Col. | Comercializadora de Metales Peñoles | 10BG4S | 53.89 | 16.44 | 37.45 | 10.945 | 33.351 | 36.335 | 5954.397 | 34.05 | 8.3 | 8.102 | 0.186 | 11.6 |  | 0.076 | 0.182 | 6.8 |  | 5.78 | 169-M
2026-05-26 | 813 | Ferrogranos | Manzanillo Col. | Comercializadora de Metales Peñoles | 92BC8X | 53.93 | 16.75 | 37.18 | 10.315 | 33.345 | 36.36 | 6151.335 | 33.41 | 8.976 | 8.53 | 0.2 | 12.42 |  | 0.081 | 0.203 | 7 |  | 5.95 | 169-M
2026-09-03 12:55 | [8 empty] | Pag. 3 de | [14 empty] | 4
GP719 MINERA SAUCITO, S.A DE C.V. | [6 empty] | GP719 MINERA SAUCITO, S.A. DE C.V.
Fecha | Num. | Transportista | Destino | Bodega | Num. | Peso | Peso | Peso | % | Peso | Au | Ag | Pb | Cu | Zn | As | Fe | Bi | Cd | Sb | Ins | Hg | SiO2 | Lote
| Emb. |  |  |  | Placas | Bruto | Tara | Húmedo | Hum. | Seco | gr | gr | % | % | % | % | % | % | % | % | % | ppm | %
014077 METALÚRGICA MET-MEX PEÑOLES, S.A. DE C.V. | [6 empty] | 111070 CONCENTRADO DE PLOMO
2026-05-27 | 814 | CCN | Torreón, Coah. | Metalurgica Met-Mex Peñoles | 33AZ4T | 53.84 | 16.79 | 37.05 | 10.315 | 33.228 | 43.98 | 6407.732 | 34.985 | 9.799 | 9.165 | 0.201 | 13.55 |  | 0.078 | 0.199 | 6.1 |  | 5.185 | 166
2026-05-27 | 815 | ARLEQUÍN | Torreón, Coah. | Metalurgica Met-Mex Peñoles | 29BF7F | 53.85 | 16.29 | 37.56 | 10.15 | 33.748 | 40.105 | 6418.662 | 33.77 | 9.581 | 9.545 | 0.209 | 13.3 |  | 0.078 | 0.187 | 5.95 |  | 5.0575 | 166
2026-05-27 | 816 | Ferrogranos | Torreón, Coah. | Metalurgica Met-Mex Peñoles | 09BG8G | 53.95 | 16.78 | 37.17 | 9.575 | 33.611 | 42.46 | 6511.723 | 33.83 | 9.838 | 9.002 | 0.196 | 13.6 |  | 0.075 | 0.203 | 5.95 |  | 5.0575 | 166
2026-05-27 | 817 | CCN | Torreón, Coah. | Metalurgica Met-Mex Peñoles | 43AZ4T | 53.77 | 16.61 | 37.16 | 10.48 | 33.266 | 42.735 | 6498.966 | 34.205 | 10.05 | 8.949 | 0.204 | 13.45 |  | 0.074 | 0.201 | 5.45 |  | 4.6325 | 170
2026-05-27 | 818 | Ferrogranos | Torreón, Coah. | Metalurgica Met-Mex Peñoles | 82BM5B | 53.46 | 16.73 | 36.73 | 10.135 | 33.007 | 42.21 | 6509.274 | 34.655 | 9.546 | 8.98 | 0.196 | 13.29 |  | 0.075 | 0.191 | 5.95 |  | 5.0575 | 170
2026-05-27 | 819 | Ferrogranos | Torreón, Coah. | Metalurgica Met-Mex Peñoles | 60AH9X | 53.56 | 16.49 | 37.07 | 10.53 | 33.167 | 41.505 | 6433.088 | 34.535 | 10.13 | 8.761 | 0.188 | 13.5 |  | 0.073 | 0.185 | 5.65 |  | 4.8025 | 170
2026-05-27 | 820 | Ferrogranos | Torreón, Coah. | Metalurgica Met-Mex Peñoles | 51BG6G | 54 | 16.49 | 37.51 | 10.385 | 33.615 | 40.37 | 6380.77 | 33.645 | 7.59 | 7.211 | 0.175 | 11.24 |  | 0.058 | 0.151 | 6.55 |  | 5.5675 | 170
2026-05-27 | 821 | Ferrogranos | Torreón, Coah. | Metalurgica Met-Mex Peñoles | 34AC4W | 53.96 | 16.34 | 37.62 | 10.745 | 33.578 | 39.865 | 6304.571 | 34.425 | 9.361 | 9.026 | 0.211 | 13.31 |  | 0.075 | 0.173 | 6.65 |  | 5.6525 | 170
2026-05-27 | 822 | CCN | Torreón, Coah. | Metalurgica Met-Mex Peñoles | 49BG1Y | 54 | 16.8 | 37.2 | 11.68 | 32.855 | 38.165 | 6480.226 | 33.22 | 9.589 | 8.673 | 0.212 | 13.71 |  | 0.074 | 0.19 | 7.65 |  | 6.5025 | 171
2026-05-27 | 823 | MANA | Torreón, Coah. | Metalurgica Met-Mex Peñoles | 34AN5U | 53.95 | 16.56 | 37.39 | 11.725 | 33.006 | 38.66 | 6381.683 | 33.14 | 9.622 | 8.646 | 0.227 | 13.45 |  | 0.071 | 0.182 | 6.3 |  | 5.355 | 171
2026-05-27 | 824 | Ferrogranos | Torreón, Coah. | Metalurgica Met-Mex Peñoles | 78BH5V | 53.62 | 16.7 | 36.92 | 11.515 | 32.669 | 37.25 | 6498.181 | 33.16 | 9.734 | 8.853 | 0.213 | 13.75 |  | 0.072 | 0.19 | 7.5 |  | 6.375 | 171
2026-05-28 | 825 | ARLEQUÍN | Torreón, Coah. | Metalurgica Met-Mex Peñoles | 44BF7F | 53.44 | 16 | 37.44 | 12.765 | 32.661 | 33.625 | 6982.277 | 31.725 | 8.4359 | 7.3668 | 0.1765 | 13.111 |  | 0.0786 | 0.196 | 7.75 |  | 6.59 | 171
2026-05-28 | 826 | Ferrogranos | Torreón, Coah. | Metalurgica Met-Mex Peñoles | 92BC8X | 54 | 16.84 | 37.16 | 12.405 | 32.55 | 36.29 | 6995.528 | 31.87 | 8.4084 | 7.352 | 0.1736 | 13.06 |  | 0.077 | 0.19 | 8.1 |  | 6.89 | 171
2026-05-28 | 827 | Ferrogranos | Torreón, Coah. | Metalurgica Met-Mex Peñoles | 23AZ5C | 53.04 | 15.96 | 37.08 | 11.715 | 32.736 | 33.34 | 6517.753 | 32.135 | 9.1015 | 7.3676 | 0.1865 | 13.774 |  | 0.0788 | 0.19 | 7.7 |  | 6.55 | 172
2026-05-28 | 828 | CCN | Torreón, Coah. | Metalurgica Met-Mex Peñoles | 81BF3G | 53.98 | 16.93 | 37.05 | 11.525 | 32.78 | 33.395 | 6392.278 | 31.925 | 8.7016 | 7.2204 | 0.1829 | 13.424 |  | 0.0776 | 0.188 | 7.7 |  | 6.55 | 172
2026-05-28 | 829 | CCN | Torreón, Coah. | Metalurgica Met-Mex Peñoles | 64BJ5C | 53.71 | 17.16 | 36.55 | 11.88 | 32.208 | 32.74 | 6813.214 | 32.405 | 8.5757 | 7.2334 | 0.1813 | 13.161 |  | 0.0769 | 0.189 | 8.8 |  | 7.48 | 172
2026-05-28 | 830 | CCN | Torreón, Coah. | Metalurgica Met-Mex Peñoles | 41BG2Z | 54 | 16.61 | 37.39 | 12.785 | 32.61 | 38.555 | 7025.969 | 32.47 | 7.6679 | 7.5191 | 0.1746 | 12.537 |  | 0.0826 | 0.207 | 8.15 |  | 6.93 | 172
2026-05-28 | 831 | MANA | Torreón, Coah. | Metalurgica Met-Mex Peñoles | 81AZ3T | 53.37 | 16.16 | 37.21 | 12.855 | 32.427 | 40.095 | 6745.565 | 34.59 | 7.1541 | 8.1794 | 0.1851 | 11.899 |  | 0.0833 | 0.196 | 8.7 |  | 7.4 | 172
2026-05-28 | 832 | MANA | Torreón, Coah. | Metalurgica Met-Mex Peñoles | 96BJ7C | 53.91 | 16.53 | 37.38 | 12.575 | 32.679 | 37.045 | 7090.29 | 32.93 | 7.4704 | 8.1977 | 0.1821 | 12.126 |  | 0.081 | 0.19 | 8.85 |  | 7.52 | 173
2026-05-29 | 833 | CCN | Torreón, Coah. | Metalurgica Met-Mex Peñoles | 41AZ5T | 54 | 16.55 | 37.45 | 12.79 | 32.66 | 35.995 | 7203.696 | 33.055 | 7.5597 | 8.3207 | 0.1762 | 12.164 |  | 0.0819 | 0.189 | 8.4 |  | 7.14 | 173
2026-05-29 | 834 | CCN | Torreón, Coah. | Metalurgica Met-Mex Peñoles | 36BG2Z | 54 | 16.68 | 37.32 | 12.23 | 32.756 | 38.145 | 7044.606 | 34.17 | 7.5698 | 8.2687 | 0.1813 | 12.144 |  | 0.0826 | 0.194 | 8.3 |  | 7.06 | 173
2026-05-29 | 835 | ARLEQUÍN | Torreón, Coah. | Metalurgica Met-Mex Peñoles | 69BJ6C | 54 | 16.41 | 37.59 | 11.14 | 33.402 | 36.79 | 7151.253 | 33.295 | 7.6641 | 8.3917 | 0.1755 | 12.334 |  | 0.0827 | 0.199 | 8.3 |  | 7.06 | 173
2026-05-29 | 836 | ARLEQUÍN | Torreón, Coah. | Metalurgica Met-Mex Peñoles | 54BJ5C | 53.64 | 15.82 | 37.82 | 11.835 | 33.344 | 39.215 | 6781.316 | 35.24 | 6.9398 | 8.5895 | 0.1855 | 11.891 |  | 0.0861 | 0.197 | 8.65 |  | 7.35 | 173
2026-05-29 | 837 | CCN | Torreón, Coah. | Metalurgica Met-Mex Peñoles | 19BJ4C | 53.77 | 16.72 | 37.05 | 11.81 | 32.674 | 38.235 | 6753.514 | 34.965 | 7.2113 | 8.4298 | 0.1923 | 12.072 |  | 0.0845 | 0.196 | 8.3 |  | 7.06 | 174
2026-05-29 | 838 | MANA | Torreón, Coah. | Metalurgica Met-Mex Peñoles | 95BJ7C | 53.26 | 16.6 | 36.66 | 12.275 | 32.16 | 41.56 | 6757.601 | 34.705 | 6.748 | 7.6677 | 0.1781 | 11.192 |  | 0.077 | 0.18 | 8 |  | 6.8 | 174
2026-05-29 | 839 | MANA | Torreón, Coah. | Metalurgica Met-Mex Peñoles | 39AZ3T | 53.04 | 16.25 | 36.79 | 11.945 | 32.395 | 40.085 | 6713.946 | 34.9 | 6.9659 | 8.5672 | 0.185 | 11.892 |  | 0.0853 | 0.192 | 8.4 |  | 7.14 | 174
Totales: | [5 empty] | 8156.12 | 2527.14 | 5628.98 | 10.48681 | 5038.618 | 34.73399 | 6085.74 | 35.79709 | 8.704371 | 8.148806 | 0.1846227 | 12.48054 |  | 0.0732705 | 0.1718536 | 6.569253 |  | 5.58978
Total de Embarques: | [5 empty] | 152 |  | **Peso seco para obtener ensayes promedio: |  |  |  | 5038.618
2026-09-03 12:55 | [8 empty] | Pag. 4 de | [14 empty] | 4