## EmbarqueCarro
GP719 MINERA SAUCITO, S.A DE C.V. | [6 empty] | GP719 MINERA SAUCITO, S.A. DE C.V.
Fecha | Num. | Transportista | Destino | Bodega | Num. | Peso | Peso | Peso | % | Peso | Au | Ag | Pb | Cu | Zn | As | Fe | Bi | Cd | Sb | Ins | Hg | SiO2 | Lote
| Emb. |  |  |  | Placas | Bruto | Tara | Húmedo | Hum. | Seco | gr | gr | % | % | % | % | % | % | % | % | % | ppm | %
014077 METALÚRGICA MET-MEX PEÑOLES, S.A. DE C.V. | [6 empty] | 111072 CONCENTRADO DE ZINC
2026-05-01 | 721 | CCN | Manzanillo Col. | Comercializadora de Metales Peñoles | 88BG5K | 53.98 | 17.12 | 36.86 | 7.02 | 34.272 | 1.885 | 597.942 | 0.7397 | 1.197 | 48.025 | 0.1978 | 12.951 |  | 0.4192 | 0.011 | 4.65 |  | 3.9525 | 64-M
2026-05-01 | 722 | ARLEQUÍN | Manzanillo Col. | Comercializadora de Metales Peñoles | 34BF7F | 53.8 | 16.51 | 37.29 | 7.105 | 34.641 | 1.425 | 550.54 | 0.7327 | 1.3142 | 49.065 | 0.1454 | 11.025 |  | 0.4666 | 0.007 | 4.3 |  | 3.655 | 64-M
2026-05-01 | 723 | ARLEQUÍN | Manzanillo Col. | Comercializadora de Metales Peñoles | 51BF7F | 53.51 | 16.22 | 37.29 | 6.445 | 34.887 | 1.515 | 602.405 | 0.6725 | 1.228 | 50.58 | 0.1555 | 10.148 |  | 0.4612 | 0.007 | 4.1 |  | 3.485 | 64-M
2026-05-01 | 724 | Ferrogranos | Manzanillo Col. | Comercializadora de Metales Peñoles | 89BC8X | 53.21 | 16.74 | 36.47 | 6.475 | 34.109 | 1.53 | 565.404 | 0.6939 | 1.2753 | 51.165 | 0.1542 | 10.227 |  | 0.4821 | 0.007 | 3.95 |  | 3.3575 | 64-M
2026-05-01 | 725 | ARLEQUÍN | Manzanillo Col. | Comercializadora de Metales Peñoles | 77BB4V | 53.16 | 15.86 | 37.3 | 6.875 | 34.736 | 1.56 | 576.027 | 0.6658 | 1.1195 | 51.085 | 0.1352 | 9.1379 |  | 0.4215 | 0.006 | 4.1 |  | 3.485 | 65-M
2026-05-01 | 726 | ARLEQUÍN | Manzanillo Col. | Comercializadora de Metales Peñoles | 39BA6J | 53.2 | 15.83 | 37.37 | 6.725 | 34.857 | 1.595 | 623.574 | 0.6668 | 1.2486 | 50.85 | 0.1487 | 10.073 |  | 0.4693 | 0.008 | 4.45 |  | 3.7825 | 65-M
2026-05-01 | 727 | MANA | Manzanillo Col. | Comercializadora de Metales Peñoles | 97AZ4T | 53.73 | 16.49 | 37.24 | 6.945 | 34.654 | 1.51 | 502.58 | 0.6545 | 1.135 | 50.025 | 0.1248 | 9.732 |  | 0.3979 | 0.005 | 4.45 |  | 3.7825 | 65-M
2026-05-01 | 728 | MANA | Manzanillo Col. | Comercializadora de Metales Peñoles | 44AN4U | 53.25 | 16.04 | 37.21 | 7.5 | 34.419 | 1.475 | 543.558 | 0.7251 | 1.348 | 50.055 | 0.1568 | 11.195 |  | 0.4733 | 0.008 | 4.85 |  | 4.1225 | 65-M
2026-05-01 | 729 | ARLEQUÍN | Manzanillo Col. | Comercializadora de Metales Peñoles | 28BA4J | 53.41 | 16.15 | 37.26 | 7.2 | 34.577 | 1.675 | 541.876 | 0.6339 | 1.1996 | 49.65 | 0.1513 | 10.485 |  | 0.4248 | 0.007 | 4.75 |  | 4.0375 | 65-M
2026-05-02 | 730 | Ferrogranos | Manzanillo Col. | Comercializadora de Metales Peñoles | 60AH9X | 53.67 | 16.39 | 37.28 | 6.875 | 34.717 | 1.525 | 568.667 | 0.697 | 1.3782 | 49.63 | 0.1156 | 9.8974 |  | 0.4434 | 0.003 | 4 |  | 3.4 | 65-M
2026-05-02 | 731 | Ferrogranos | Manzanillo Col. | Comercializadora de Metales Peñoles | 60AY8D | 53.77 | 16.36 | 37.41 | 7.4 | 34.642 | 1.405 | 558.695 | 0.7519 | 1.3683 | 49.855 | 0.1486 | 10.33 |  | 0.477 | 0.007 | 4.3 |  | 3.655 | 65-M
2026-05-02 | 732 | ARLEQUÍN | Manzanillo Col. | Comercializadora de Metales Peñoles | 54BJ5C | 53.52 | 15.76 | 37.76 | 6.865 | 35.168 | 1.355 | 505.16 | 0.6578 | 1.3162 | 51.535 | 0.1034 | 9.3986 |  | 0.4544 | 0.004 | 3.65 |  | 3.1025 | 65-M
2026-05-02 | 733 | Ferrogranos | Manzanillo Col. | Comercializadora de Metales Peñoles | 97AU4U | 54 | 16.57 | 37.43 | 7.52 | 34.615 | 1.275 | 523.907 | 0.7152 | 1.4525 | 51.22 | 0.105 | 9.9751 |  | 0.4893 | 0.003 | 3.6 |  | 3.06 | 65-M
2026-05-02 | 734 | Ferrogranos | Manzanillo Col. | Comercializadora de Metales Peñoles | 49AZ3C | 53.25 | 16.09 | 37.16 | 7.96 | 34.202 | 1.395 | 492.879 | 0.7277 | 1.4032 | 51.105 | 0.1064 | 10.199 |  | 0.4789 | 0.004 | 3.45 |  | 2.9325 | 65-M
2026-05-02 | 735 | ARLEQUÍN | Manzanillo Col. | Comercializadora de Metales Peñoles | 28BF2G | 53.92 | 16.66 | 37.26 | 7.685 | 34.397 | 1.36 | 473.624 | 0.6854 | 1.3717 | 51.58 | 0.1017 | 9.6148 |  | 0.4693 | 0.001 | 3.2 |  | 2.72 | 65-M
2026-05-02 | 736 | ARLEQUÍN | Manzanillo Col. | Comercializadora de Metales Peñoles | 83BB4V | 53.43 | 16 | 37.43 | 7.605 | 34.583 | 1.52 | 475.526 | 0.7603 | 1.5167 | 52.12 | 0.0752 | 9.2185 |  | 0.4707 | 0.002 | 2.9 |  | 2.465 | 65-M
2026-05-02 | 737 | ARLEQUÍN | Manzanillo Col. | Comercializadora de Metales Peñoles | 42BF7F | 53.63 | 16.02 | 37.61 | 7.545 | 34.772 | 1.485 | 510.16 | 0.7389 | 1.4456 | 52.17 | 0.0786 | 9.0112 |  | 0.4584 | 0.003 | 2.65 |  | 2.2525 | 66-M
2026-05-02 | 738 | MANA | Manzanillo Col. | Comercializadora de Metales Peñoles | 34AN5U | 53.92 | 16.6 | 37.32 | 7.71 | 34.443 | 1.33 | 503.882 | 0.747 | 1.5635 | 51.795 | 0.078 | 9.3542 |  | 0.48 | 0.002 | 2.6 |  | 2.21 | 66-M
2026-05-02 | 739 | CCN | Manzanillo Col. | Comercializadora de Metales Peñoles | 69AU9D | 53.5 | 16.47 | 37.03 | 7.72 | 34.171 | 1.345 | 510.073 | 0.7499 | 1.5379 | 52.365 | 0.0775 | 9.4278 |  | 0.482 | 0.001 | 2.3 |  | 1.955 | 66-M
2026-05-03 | 740 | Ferrogranos | Manzanillo Col. | Comercializadora de Metales Peñoles | 92BC8X | 53.45 | 16.63 | 36.82 | 7.075 | 34.215 | 1.415 | 491.296 | 0.677 | 1.3593 | 52.44 | 0.0669 | 8.0404 |  | 0.4179 | 0.001 | 2.6 |  | 2.21 | 66-M
2026-05-03 | 741 | Ferrogranos | Manzanillo Col. | Comercializadora de Metales Peñoles | 40BC1X | 53.96 | 17.07 | 36.89 | 6.78 | 34.389 | 1.19 | 476.937 | 0.7678 | 1.4899 | 52.335 | 0.0744 | 9.2951 |  | 0.4705 | 0.002 | 2.15 |  | 1.8275 | 66-M
2026-05-03 | 742 | ARLEQUÍN | Manzanillo Col. | Comercializadora de Metales Peñoles | 44BF7F | 53.81 | 16.22 | 37.59 | 7.11 | 34.917 | 1.275 | 447.832 | 0.9838 | 1.493 | 51.985 | 0.074 | 9.1151 |  | 0.4644 | 0.003 | 2.3 |  | 1.955 | 66-M
2026-05-03 | 743 | ARLEQUÍN | Manzanillo Col. | Comercializadora de Metales Peñoles | 39BA6J | 53.84 | 15.89 | 37.95 | 7.48 | 35.111 | 1.195 | 452.92 | 1.0458 | 1.5216 | 52.595 | 0.0728 | 9.2164 |  | 0.4864 | 0.002 | 1.95 |  | 1.6575 | 66-M
2026-05-03 | 744 | CCN | Manzanillo Col. | Comercializadora de Metales Peñoles | 87BG5K | 53.67 | 16.71 | 36.96 | 7.5 | 34.188 | 1.14 | 469.889 | 1.013 | 1.4967 | 52.945 | 0.0772 | 9.2588 |  | 0.4778 | 0.003 | 1.95 |  | 1.6575 | 66-M
2026-05-03 | 745 | CCN | Manzanillo Col. | Comercializadora de Metales Peñoles | 43AZ4T | 53.45 | 16.62 | 36.83 | 7.385 | 34.11 | 1.17 | 466.958 | 0.9516 | 1.473 | 52.255 | 0.0782 | 9.173 |  | 0.469 | 0.002 | 2.15 |  | 1.8275 | 66-M
2026-05-06 | 746 | ARLEQUÍN | Manzanillo Col. | Comercializadora de Metales Peñoles | 34BF7F | 53.21 | 16.46 | 36.75 | 6.615 | 34.319 | 1.235 | 466.576 | 1.411 | 1.55 | 50.505 | 0.082 | 9.732 |  | 0.47 | 0.014 | 2.6 |  | 2.236 | 66-M
2026-05-06 | 747 | ARLEQUÍN | Manzanillo Col. | Comercializadora de Metales Peñoles | 41BA6J | 53.69 | 16.42 | 37.27 | 6.435 | 34.872 | 1.515 | 450.51 | 1.456 | 1.682 | 50.885 | 0.085 | 9.738 |  | 0.509 | 0.014 | 2.25 |  | 1.935 | 66-M
2026-05-06 | 748 | CCN | Manzanillo Col. | Comercializadora de Metales Peñoles | 37BG2Z | 53.48 | 16.56 | 36.92 | 6.475 | 34.529 | 1.18 | 466.67 | 1.224 | 1.429 | 50.735 | 0.079 | 9.095 |  | 0.435 | 0.014 | 2.4 |  | 2.064 | 66-M
2026-05-07 | 749 | Ferrogranos | Manzanillo Col. | Comercializadora de Metales Peñoles | 40BC1X | 53.64 | 17.01 | 36.63 | 6.51 | 34.245 | 1.725 | 488.37 | 1.188 | 1.615 | 47.865 | 0.108 | 11.232 |  | 0.488 | 0.009 | 2.9 |  | 2.494 | 67-M
2026-05-07 | 750 | ARLEQUÍN | Manzanillo Col. | Comercializadora de Metales Peñoles | 39BA6J | 53.62 | 15.85 | 37.77 | 6.495 | 35.317 | 1.745 | 532.3 | 1.285 | 1.619 | 47.625 | 0.107 | 11.154 |  | 0.458 | 0.012 | 2.9 |  | 2.494 | 67-M
2026-05-07 | 751 | ARLEQUÍN | Manzanillo Col. | Comercializadora de Metales Peñoles | 54BJ5C | 53.61 | 15.72 | 37.89 | 6.7 | 35.351 | 1.7 | 516.35 | 1.406 | 1.73 | 47.15 | 0.115 | 12.439 |  | 0.485 | 0.011 | 2.95 |  | 2.537 | 67-M
2026-05-07 | 752 | ARLEQUÍN | Manzanillo Col. | Comercializadora de Metales Peñoles | 43BF7F | 53.64 | 16.15 | 37.49 | 6.895 | 34.905 | 1.66 | 490.19 | 1.302 | 1.607 | 47.56 | 0.114 | 12.393 |  | 0.454 | 0.012 | 2.85 |  | 2.451 | 67-M
2026-05-11 | 753 | Ferrogranos | Manzanillo Col. | Comercializadora de Metales Peñoles | 51BG6G | 53.57 | 16.59 | 36.98 | 6.395 | 34.615 | 1.855 | 509.229 | 1.537 | 1.57 | 46.835 | 0.126 | 12.91 |  | 0.438 | 0.012 | 2.8 |  | 2.38 | 67-M
2026-05-11 | 754 | CCN | Manzanillo Col. | Comercializadora de Metales Peñoles | 64BJ5C | 53.51 | 17.2 | 36.31 | 6.565 | 33.926 | 1.885 | 527.176 | 1.243 | 1.347 | 47.06 | 0.133 | 11.45 |  | 0.388 | 0.011 | 2.85 |  | 2.4225 | 67-M
2026-05-11 | 755 | Ferrogranos | Manzanillo Col. | Comercializadora de Metales Peñoles | 95BC8X | 53.66 | 17.03 | 36.63 | 6.8 | 34.139 | 2.28 | 696.25 | 1.403 | 1.564 | 47.385 | 0.213 | 11.82 |  | 0.44 | 0.015 | 3.1 |  | 2.635 | 67-M
2026-05-11 | 756 | CCN | Manzanillo Col. | Comercializadora de Metales Peñoles | 69AU9D | 53.4 | 16.65 | 36.75 | 6.64 | 34.31 | 2.08 | 652.019 | 1.352 | 1.494 | 47.725 | 0.203 | 11.3 |  | 0.421 | 0.009 | 2.85 |  | 2.4225 | 67-M
2026-05-11 | 757 | ARLEQUÍN | Manzanillo Col. | Comercializadora de Metales Peñoles | 43BA6J | 53.37 | 16 | 37.37 | 6.83 | 34.818 | 2.815 | 711.496 | 1.305 | 1.43 | 47.995 | 0.185 | 11.4 |  | 0.41 | 0.007 | 2.9 |  | 2.465 | 67-M
2026-05-11 | 758 | ARLEQUÍN | Manzanillo Col. | Comercializadora de Metales Peñoles | 47BF7F | 53.75 | 16.13 | 37.62 | 6.91 | 35.02 | 2.41 | 636.102 | 1.363 | 1.504 | 47.34 | 0.188 | 12.69 |  | 0.437 | 0.011 | 3.1 |  | 2.635 | 67-M
2026-05-11 | 759 | ARLEQUÍN | Manzanillo Col. | Comercializadora de Metales Peñoles | 79BB4V | 53.69 | 16.05 | 37.64 | 6.825 | 35.071 | 3.07 | 631.491 | 1.323 | 1.438 | 46.575 | 0.188 | 12.32 |  | 0.429 | 0.006 | 2.9 |  | 2.465 | 67-M
2026-05-11 | 760 | ARLEQUÍN | Manzanillo Col. | Comercializadora de Metales Peñoles | 41BF7F | 53.55 | 16.16 | 37.39 | 6.965 | 34.786 | 2.26 | 636.03 | 1.326 | 1.46 | 47.045 | 0.186 | 12.92 |  | 0.432 | 0.005 | 3 |  | 2.55 | 67-M
2026-05-11 | 761 | ARLEQUÍN | Manzanillo Col. | Comercializadora de Metales Peñoles | 26BA4J | 53.42 | 15.81 | 37.61 | 6.79 | 35.056 | 2.18 | 625.043 | 1.241 | 1.374 | 46.295 | 0.194 | 11.94 |  | 0.416 | 0.013 | 3.45 |  | 2.9325 | 69-M
2026-05-11 | 762 | TURZ | Manzanillo Col. | Comercializadora de Metales Peñoles | 55BH2U | 53.47 | 17.85 | 35.62 | 7.48 | 32.956 | 2.175 | 632.453 | 1.225 | 1.487 | 47.585 | 0.206 | 11.6 |  | 0.449 | 0.004 | 3.55 |  | 3.0175 | 69-M
2026-09-03 12:56 | [8 empty] | Pag. 1 de | [14 empty] | 4
GP719 MINERA SAUCITO, S.A DE C.V. | [6 empty] | GP719 MINERA SAUCITO, S.A. DE C.V.
Fecha | Num. | Transportista | Destino | Bodega | Num. | Peso | Peso | Peso | % | Peso | Au | Ag | Pb | Cu | Zn | As | Fe | Bi | Cd | Sb | Ins | Hg | SiO2 | Lote
| Emb. |  |  |  | Placas | Bruto | Tara | Húmedo | Hum. | Seco | gr | gr | % | % | % | % | % | % | % | % | % | ppm | %
014077 METALÚRGICA MET-MEX PEÑOLES, S.A. DE C.V. | [6 empty] | 111072 CONCENTRADO DE ZINC
2026-05-11 | 763 | TURZ | Manzanillo Col. | Comercializadora de Metales Peñoles | 13BE3N | 53.31 | 17.45 | 35.86 | 7.22 | 33.271 | 2.19 | 679.122 | 1.164 | 1.431 | 47.17 | 0.212 | 11.38 |  | 0.427 | 0.014 | 3.25 |  | 2.7625 | 69-M
2026-05-11 | 764 | TURZ | Manzanillo Col. | Comercializadora de Metales Peñoles | 22BG3S | 53.55 | 17.53 | 36.02 | 7.285 | 33.396 | 2.255 | 654.174 | 1.04 | 1.356 | 47.485 | 0.135 | 10.863 |  | 0.399 | 0.003 | 3.6 |  | 3.06 | 69-M
2026-05-11 | 765 | CuevasDiaz | Manzanillo Col. | Comercializadora de Metales Peñoles | 20BF4F | 53.56 | 17.54 | 36.02 | 7.205 | 33.425 | 2.145 | 642.543 | 1.171 | 1.394 | 47.395 | 0.207 | 11.38 |  | 0.417 | 0.009 | 3.4 |  | 2.89 | 69-M
2026-05-11 | 766 | CuevasDiaz | Manzanillo Col. | Comercializadora de Metales Peñoles | 81AZ6T | 53.18 | 17.45 | 35.73 | 7.085 | 33.199 | 2.165 | 617.172 | 1.05 | 1.38 | 48 | 0.146 | 10.566 |  | 0.417 | 0.001 | 3.5 |  | 2.975 | 69-M
2026-05-12 | 767 | TURZ | Manzanillo Col. | Comercializadora de Metales Peñoles | 67BG2S | 53.59 | 17.72 | 35.87 | 7.605 | 33.142 | 2.35 | 723.97 | 1.254 | 1.571 | 48.815 | 0.189 | 10.07 |  | 0.466 | 0.018 | 5.25 |  | 4.4625 | 69-M
2026-05-12 | 768 | ARLEQUÍN | Manzanillo Col. | Comercializadora de Metales Peñoles | 33AU9D | 54 | 16.38 | 37.62 | 7.51 | 34.795 | 2.295 | 725.839 | 1.183 | 1.486 | 48.805 | 0.18 | 9.486 |  | 0.442 | 0.019 | 5.45 |  | 4.6325 | 69-M
2026-05-12 | 769 | CCN | Manzanillo Col. | Comercializadora de Metales Peñoles | 41BG2Z | 53.51 | 16.47 | 37.04 | 6.595 | 34.597 | 2.05 | 698.486 | 1.254 | 1.575 | 49.185 | 0.202 | 10.34 |  | 0.475 | 0.018 | 5 |  | 4.25 | 69-M
2026-05-12 | 770 | CuevasDiaz | Manzanillo Col. | Comercializadora de Metales Peñoles | 44BK8U | 53.98 | 17.83 | 36.15 | 7.585 | 33.408 | 2.505 | 742.765 | 1.337 | 1.509 | 48.54 | 0.215 | 10.13 |  | 0.458 | 0.019 | 5.1 |  | 4.335 | 69-M
2026-05-12 | 771 | CCN | Manzanillo Col. | Comercializadora de Metales Peñoles | 42AU4E | 53.93 | 16.72 | 37.21 | 7.725 | 34.336 | 2.825 | 772.089 | 1.404 | 1.498 | 48.41 | 0.219 | 9.549 |  | 0.442 | 0.019 | 5.45 |  | 4.6325 | 69-M
2026-05-12 | 772 | ARLEQUÍN | Manzanillo Col. | Comercializadora de Metales Peñoles | 64AU9D | 53.47 | 15.85 | 37.62 | 7.935 | 34.635 | 2.65 | 760.188 | 1.559 | 1.618 | 48.225 | 0.231 | 10.11 |  | 0.465 | 0.02 | 5.8 |  | 4.93 | 69-M
2026-05-12 | 773 | CCN | Manzanillo Col. | Comercializadora de Metales Peñoles | 22BM1M | 53.84 | 18.94 | 34.9 | 8.365 | 31.981 | 2.845 | 764.169 | 1.46 | 1.532 | 49.4 | 0.216 | 9.681 |  | 0.443 | 0.022 | 5.4 |  | 4.59 | 70-M
2026-05-12 | 774 | CCN | Manzanillo Col. | Comercializadora de Metales Peñoles | 24BM1M | 53.94 | 18.55 | 35.39 | 7.825 | 32.621 | 2.68 | 716.375 | 1.459 | 1.536 | 48.81 | 0.25 | 10.17 |  | 0.461 | 0.02 | 5.5 |  | 4.675 | 70-M
2026-05-12 | 775 | ARLEQUÍN | Manzanillo Col. | Comercializadora de Metales Peñoles | 50BA4J | 53.64 | 16.01 | 37.63 | 7.63 | 34.759 | 2.93 | 740.77 | 1.499 | 1.438 | 48.91 | 0.265 | 10.135 |  | 0.458 | 0.019 | 5.7 |  | 4.845 | 70-M
2026-05-12 | 776 | ARLEQUÍN | Manzanillo Col. | Comercializadora de Metales Peñoles | 04AU4E | 53.56 | 16.05 | 37.51 | 7.815 | 34.579 | 3.09 | 748.11 | 1.452 | 1.442 | 48.51 | 0.27 | 10.168 |  | 0.46 | 0.022 | 5.8 |  | 4.93 | 70-M
2026-05-12 | 777 | ARLEQUÍN | Manzanillo Col. | Comercializadora de Metales Peñoles | 37BF7F | 53.38 | 16.14 | 37.24 | 7.935 | 34.285 | 3.095 | 739.85 | 1.485 | 1.463 | 48.65 | 0.268 | 10.334 |  | 0.464 | 0.021 | 5.7 |  | 4.845 | 70-M
2026-05-12 | 778 | SOLAQRO | Manzanillo Col. | Comercializadora de Metales Peñoles | 50AS8Z | 53.71 | 16.75 | 36.96 | 7.975 | 34.012 | 3.1 | 729 | 1.514 | 1.476 | 49.115 | 0.272 | 10.492 |  | 0.472 | 0.022 | 5.25 |  | 4.4625 | 70-M
2026-05-13 | 779 | TURZ | Manzanillo Col. | Comercializadora de Metales Peñoles | 14BE3N | 53.68 | 17.5 | 36.18 | 8.105 | 33.248 | 4.005 | 763.855 | 1.654 | 1.503 | 45.465 | 0.29 | 9.697 |  | 0.399 | 0.023 | 8.4 |  | 7.224 | 70-M
2026-05-13 | 780 | CuevasDiaz | Manzanillo Col. | Comercializadora de Metales Peñoles | 48BE3N | 53.15 | 17.92 | 35.23 | 8.38 | 32.278 | 5.49 | 696.017 | 1.486 | 1.414 | 46.655 | 0.268 | 10.11 |  | 0.433 | 0.022 | 6.9 |  | 5.934 | 70-M
2026-05-14 | 781 | Ferrogranos | Manzanillo Col. | Comercializadora de Metales Peñoles | 89BC8X | 53.91 | 16.69 | 37.22 | 7.6 | 34.391 | 3.135 | 718.629 | 1.665 | 1.29 | 47.665 | 0.283 | 10.45 |  | 0.43 | 0.007 | 6.3 |  | 5.355 | 70-M
2026-05-14 | 782 | CCN | Manzanillo Col. | Comercializadora de Metales Peñoles | 88BG5K | 53.22 | 16.82 | 36.4 | 8.035 | 33.475 | 3.5 | 731.678 | 1.553 | 1.4 | 46.35 | 0.285 | 10.21 |  | 0.402 | 0.009 | 8.95 |  | 7.6075 | 70-M
2026-05-17 | 783 | ARLEQUÍN | Manzanillo Col. | Comercializadora de Metales Peñoles | 64AU9D | 53.59 | 15.8 | 37.79 | 8.175 | 34.701 | 2.6 | 741.476 | 0.898 | 1.237 | 46.46 | 0.173 | 9.587 |  | 0.422 | 0.017 | 7.95 |  | 6.758 | 70-M
2026-05-17 | 784 | ARLEQUÍN | Manzanillo Col. | Comercializadora de Metales Peñoles | 47BF7F | 53.13 | 16.06 | 37.07 | 8.25 | 34.012 | 2.63 | 807.361 | 0.962 | 1.346 | 45.245 | 0.212 | 9.877 |  | 0.402 | 0.019 | 9.25 |  | 7.863 | 70-M
2026-05-17 | 785 | ARLEQUÍN | Manzanillo Col. | Comercializadora de Metales Peñoles | 69BJ6C | 53.32 | 16.46 | 36.86 | 8.29 | 33.804 | 2.76 | 815.32 | 0.747 | 1.1 | 43.98 | 0.175 | 7.618 |  | 0.3 | 0.003 | 10.55 |  | 8.968 | 71-M
2026-05-17 | 786 | ARLEQUÍN | Manzanillo Col. | Comercializadora de Metales Peñoles | 50BA4J | 53.28 | 16.06 | 37.22 | 8.34 | 34.116 | 2.965 | 818.97 | 0.941 | 1.457 | 43.61 | 0.227 | 9.246 |  | 0.359 | 0.012 | 11 |  | 9.35 | 71-M
2026-05-17 | 787 | Ferrogranos | Manzanillo Col. | Comercializadora de Metales Peñoles | 89BC8X | 53.52 | 16.84 | 36.68 | 8.435 | 33.586 | 2.99 | 790.648 | 0.958 | 1.462 | 43.965 | 0.228 | 9.215 |  | 0.373 | 0.011 | 12.7 |  | 10.795 | 71-M
2026-05-17 | 788 | Ferrogranos | Manzanillo Col. | Comercializadora de Metales Peñoles | 79BC9X | 53.57 | 16.7 | 36.87 | 8.17 | 33.858 | 2.835 | 813.527 | 0.886 | 1.347 | 44.27 | 0.205 | 8.668 |  | 0.353 | 0.01 | 9.9 |  | 8.415 | 71-M
2026-05-17 | 789 | CuevasDiaz | Manzanillo Col. | Comercializadora de Metales Peñoles | 462AK3 | 53.54 | 17.28 | 36.26 | 8.175 | 33.296 | 2.715 | 801.113 | 0.965 | 1.413 | 44.935 | 0.231 | 9.618 |  | 0.403 | 0.016 | 9.8 |  | 8.33 | 71-M
2026-05-17 | 790 | Ferrogranos | Manzanillo Col. | Comercializadora de Metales Peñoles | 40BC1X | 53.77 | 17.17 | 36.6 | 7.73 | 33.771 | 2.815 | 795.869 | 0.953 | 1.346 | 45.415 | 0.22 | 9.551 |  | 0.397 | 0.012 | 9.3 |  | 7.905 | 71-M
2026-05-18 | 791 | ARLEQUÍN | Manzanillo Col. | Comercializadora de Metales Peñoles | 67AU9D | 53.8 | 16.02 | 37.78 | 8.135 | 34.707 | 2.46 | 632.743 | 0.9545 | 1.1009 | 49.785 | 0.1335 | 10.055 |  | 0.4995 | 0.009 | 4.7 |  | 3.995 | 71-M
2026-05-18 | 792 | ARLEQUÍN | Manzanillo Col. | Comercializadora de Metales Peñoles | 44BF7F | 53.83 | 16.03 | 37.8 | 8.155 | 34.717 | 2.22 | 644.376 | 0.756 | 0.9318 | 50.16 | 0.1031 | 9.1029 |  | 0.4496 | 0.008 | 4.65 |  | 3.953 | 71-M
2026-05-18 | 793 | CuevasDiaz | Manzanillo Col. | Comercializadora de Metales Peñoles | 44BK8U | 53.59 | 17.75 | 35.84 | 8.19 | 32.905 | 1.8 | 565.485 | 0.8617 | 1.0809 | 50.525 | 0.1121 | 10.371 |  | 0.5271 | 0.009 | 4.1 |  | 3.485 | 71-M
2026-05-18 | 794 | CuevasDiaz | Manzanillo Col. | Comercializadora de Metales Peñoles | 44AN6U | 53.86 | 17.84 | 36.02 | 8.055 | 33.119 | 2.145 | 671.252 | 0.8725 | 1.1022 | 50.225 | 0.1134 | 10.468 |  | 0.5324 | 0.01 | 4.15 |  | 3.528 | 71-M
2026-05-18 | 795 | CuevasDiaz | Manzanillo Col. | Comercializadora de Metales Peñoles | 55BG3S | 53.95 | 17.76 | 36.19 | 8.01 | 33.291 | 1.755 | 596.525 | 0.8616 | 1.0608 | 50.295 | 0.1102 | 10.429 |  | 0.5351 | 0.009 | 4 |  | 3.4 | 71-M
2026-05-18 | 796 | TURZ | Manzanillo Col. | Comercializadora de Metales Peñoles | 57BH2U | 53.87 | 17.91 | 35.96 | 7.825 | 33.146 | 1.35 | 600.136 | 0.8096 | 1.0189 | 50.345 | 0.1031 | 9.7631 |  | 0.4862 | 0.01 | 4.6 |  | 3.91 | 71-M
2026-05-18 | 797 | TURZ | Manzanillo Col. | Comercializadora de Metales Peñoles | 67BG2S | 53.43 | 17.72 | 35.71 | 7.745 | 32.944 | 2.09 | 637.201 | 0.8696 | 1.08 | 50.02 | 0.1053 | 10.418 |  | 0.5242 | 0.008 | 4.1 |  | 3.485 | 72-M
2026-05-18 | 798 | ARLEQUÍN | Manzanillo Col. | Comercializadora de Metales Peñoles | 35AU9D | 53.26 | 15.8 | 37.46 | 8.11 | 34.422 | 2.12 | 614.399 | 0.8489 | 1.0209 | 50.06 | 0.1363 | 9.9964 |  | 0.4943 | 0.008 | 4.35 |  | 3.698 | 72-M
2026-05-18 | 799 | Ferrogranos | Manzanillo Col. | Comercializadora de Metales Peñoles | 51BG6G | 53.2 | 16.6 | 36.6 | 7.83 | 33.734 | 2.11 | 637.438 | 0.7644 | 0.9126 | 50.375 | 0.102 | 9.1797 |  | 0.4529 | 0.007 | 4.1 |  | 3.485 | 72-M
2026-05-19 | 800 | Ferrogranos | Manzanillo Col. | Comercializadora de Metales Peñoles | 82BM5B | 53.33 | 16.75 | 36.58 | 8.18 | 33.588 | 2.92 | 590.271 | 1.2053 | 1.0725 | 49.12 | 0.1713 | 9.8576 |  | 0.4684 | 0.01 | 4.8 |  | 4.08 | 72-M
2026-05-19 | 801 | ARLEQUÍN | Manzanillo Col. | Comercializadora de Metales Peñoles | 78BB4V | 53.51 | 15.97 | 37.54 | 8.15 | 34.48 | 3.02 | 623.411 | 1.1418 | 1.085 | 48.42 | 0.1788 | 10.279 |  | 0.4841 | 0.01 | 5.15 |  | 4.3775 | 72-M
2026-05-19 | 802 | ARLEQUÍN | Manzanillo Col. | Comercializadora de Metales Peñoles | 66AU9D | 53.77 | 15.53 | 38.24 | 8.375 | 35.037 | 2.995 | 633.627 | 1.0626 | 0.9887 | 48.665 | 0.1651 | 9.6491 |  | 0.45 | 0.01 | 5.1 |  | 4.335 | 72-M
2026-05-19 | 803 | Ferrogranos | Manzanillo Col. | Comercializadora de Metales Peñoles | 89AN2S | 53.51 | 15.95 | 37.56 | 8.575 | 34.339 | 2.695 | 588.467 | 1.109 | 1.0726 | 48.62 | 0.1682 | 10.121 |  | 0.4817 | 0.009 | 5 |  | 4.25 | 72-M
2026-05-19 | 804 | Ferrogranos | Manzanillo Col. | Comercializadora de Metales Peñoles | 89BC8X | 53.92 | 16.84 | 37.08 | 8.4 | 33.965 | 2.8 | 599.028 | 1.0234 | 0.9691 | 48.845 | 0.1546 | 9.2908 |  | 0.4474 | 0.008 | 5.1 |  | 4.335 | 72-M
2026-09-03 12:56 | [8 empty] | Pag. 2 de | [14 empty] | 4
GP719 MINERA SAUCITO, S.A DE C.V. | [6 empty] | GP719 MINERA SAUCITO, S.A. DE C.V.
Fecha | Num. | Transportista | Destino | Bodega | Num. | Peso | Peso | Peso | % | Peso | Au | Ag | Pb | Cu | Zn | As | Fe | Bi | Cd | Sb | Ins | Hg | SiO2 | Lote
| Emb. |  |  |  | Placas | Bruto | Tara | Húmedo | Hum. | Seco | gr | gr | % | % | % | % | % | % | % | % | % | ppm | %
014077 METALÚRGICA MET-MEX PEÑOLES, S.A. DE C.V. | [6 empty] | 111072 CONCENTRADO DE ZINC
2026-05-20 | 805 | Ferrogranos | Manzanillo Col. | Comercializadora de Metales Peñoles | 40BC1X | 53.97 | 16.99 | 36.98 | 8.415 | 33.868 | 2.36 | 583.425 | 0.912 | 1.38 | 48.42 | 0.166 | 10.18 |  | 0.495 | 0.017 | 5.4 |  | 4.59 | 72-M
2026-05-20 | 806 | ARLEQUÍN | Manzanillo Col. | Comercializadora de Metales Peñoles | 44BF7F | 53.85 | 16.06 | 37.79 | 8.245 | 34.674 | 1.995 | 558.967 | 0.691 | 1.308 | 48.65 | 0.159 | 10 |  | 0.5 | 0.016 | 5.6 |  | 4.76 | 72-M
2026-05-20 | 807 | Ferrogranos | Manzanillo Col. | Comercializadora de Metales Peñoles | 81BC9X | 53.91 | 16.67 | 37.24 | 8.095 | 34.225 | 1.94 | 490.755 | 0.653 | 1.268 | 48.21 | 0.136 | 9.895 |  | 0.43 | 0.014 | 5.5 |  | 4.675 | 72-M
2026-05-20 | 808 | CCN | Manzanillo Col. | Comercializadora de Metales Peñoles | 41BG2Z | 53.96 | 16.78 | 37.18 | 8.16 | 34.146 | 2.075 | 532.721 | 0.666 | 1.253 | 48.25 | 0.137 | 9.676 |  | 0.431 | 0.011 | 5.3 |  | 4.505 | 72-M
2026-05-20 | 809 | Ferrogranos | Manzanillo Col. | Comercializadora de Metales Peñoles | 85AL7U | 53.29 | 16.49 | 36.8 | 8.09 | 33.823 | 2.135 | 550.6 | 0.66 | 1.251 | 48.285 | 0.156 | 9.909 |  | 0.493 | 0.012 | 5.35 |  | 4.548 | 73-M
2026-05-21 | 810 | ARLEQUÍN | Manzanillo Col. | Comercializadora de Metales Peñoles | 29BF7F | 53.96 | 16.42 | 37.54 | 8.775 | 34.246 | 2.14 | 584.828 | 0.8531 | 1.1475 | 47.385 | 0.1586 | 9.219 |  | 0.3933 | 0.009 | 5.5 |  | 4.675 | 73-M
2026-05-21 | 811 | Ferrogranos | Manzanillo Col. | Comercializadora de Metales Peñoles | 51BG6G | 53.87 | 16.42 | 37.45 | 8.915 | 34.111 | 2.26 | 599.626 | 0.892 | 1.2438 | 47.41 | 0.1669 | 9.6679 |  | 0.4198 | 0.009 | 5.6 |  | 4.76 | 73-M
2026-05-21 | 812 | ARLEQUÍN | Manzanillo Col. | Comercializadora de Metales Peñoles | 54BJ5C | 53.2 | 15.82 | 37.38 | 8.86 | 34.068 | 2.21 | 577.853 | 0.7993 | 1.25 | 47.545 | 0.1288 | 9.6169 |  | 0.3303 | 0.006 | 5.8 |  | 4.75 | 73-M
2026-05-21 | 813 | CCN | Manzanillo Col. | Comercializadora de Metales Peñoles | 91BG5K | 53.49 | 16.67 | 36.82 | 8.67 | 33.628 | 2.015 | 586.472 | 0.7554 | 1.0865 | 47.515 | 0.1494 | 8.596 |  | 0.372 | 0.007 | 5.75 |  | 4.888 | 73-M
2026-05-21 | 814 | Ferrogranos | Manzanillo Col. | Comercializadora de Metales Peñoles | 92BC8X | 53.64 | 16.99 | 36.65 | 8.71 | 33.458 | 2.215 | 572.846 | 0.8573 | 1.2601 | 48.035 | 0.1705 | 9.6984 |  | 0.4252 | 0.008 | 5.65 |  | 4.803 | 73-M
2026-05-21 | 815 | ARLEQUÍN | Manzanillo Col. | Comercializadora de Metales Peñoles | 80BF7F | 53.85 | 16.04 | 37.81 | 8.595 | 34.56 | 2.075 | 598.757 | 0.8246 | 1.225 | 47.67 | 0.1652 | 9.4483 |  | 0.4184 | 0.007 | 5.6 |  | 4.76 | 73-M
2026-05-21 | 816 | ARLEQUÍN | Manzanillo Col. | Comercializadora de Metales Peñoles | 17BJ4C | 54 | 16.28 | 37.72 | 8.91 | 34.359 | 2.525 | 683.619 | 0.6707 | 0.938 | 47.28 | 0.1501 | 8.0979 |  | 0.333 | 0.008 | 6.7 |  | 5.695 | 73-M
2026-05-21 | 817 | CCN | Manzanillo Col. | Comercializadora de Metales Peñoles | 39BG2Z | 54 | 16.77 | 37.23 | 9.34 | 33.753 | 2.36 | 693.705 | 0.6691 | 1.0642 | 47.525 | 0.1802 | 9.214 |  | 0.383 | 0.009 | 5.65 |  | 4.803 | 73-M
2026-05-22 | 818 | Ferrogranos | Manzanillo Col. | Comercializadora de Metales Peñoles | 78BC9X | 53.74 | 16.6 | 37.14 | 8.485 | 33.989 | 2.28 | 626.403 | 0.796 | 1.35 | 49.43 | 0.194 | 9.343 |  | 0.443 | 0.016 | 5 |  | 4.3 | 73-M
2026-05-22 | 819 | TURZ | Manzanillo Col. | Comercializadora de Metales Peñoles | 57BH2U | 53.93 | 17.9 | 36.03 | 8.275 | 33.049 | 2.39 | 623.386 | 0.674 | 1.006 | 50.18 | 0.136 | 8.282 |  | 0.344 | 0.012 | 4.5 |  | 3.87 | 73-M
2026-05-22 | 820 | CCN | Manzanillo Col. | Comercializadora de Metales Peñoles | 53AZ4T | 53.57 | 16.62 | 36.95 | 8.47 | 33.82 | 2.23 | 619.876 | 0.79 | 1.204 | 50.2 | 0.156 | 8.21 |  | 0.403 | 0.015 | 4.65 |  | 3.999 | 73-M
2026-05-22 | 821 | Ferrogranos | Manzanillo Col. | Comercializadora de Metales Peñoles | 40BC1X | 53.64 | 17.02 | 36.62 | 8.525 | 33.498 | 2.07 | 598.564 | 0.6 | 1.14 | 50.15 | 0.131 | 8.809 |  | 0.319 | 0.011 | 4.5 |  | 3.87 | 74-M
2026-05-24 | 822 | Ferrogranos | Manzanillo Col. | Comercializadora de Metales Peñoles | 51BG6G | 53.86 | 16.52 | 37.34 | 9.145 | 33.925 | 3.215 | 623.649 | 1.2396 | 1.4267 | 51.065 | 0.1776 | 9.9174 |  | 0.4722 | 0.011 | 4.4 |  | 3.74 | 74-M
2026-05-24 | 823 | Ferrogranos | Manzanillo Col. | Comercializadora de Metales Peñoles | 92BC8X | 53.51 | 16.74 | 36.77 | 9.15 | 33.406 | 3.195 | 586.404 | 1.2562 | 1.419 | 50.61 | 0.184 | 9.8807 |  | 0.4725 | 0.011 | 4.4 |  | 3.74 | 74-M
2026-05-24 | 824 | ARLEQUÍN | Manzanillo Col. | Comercializadora de Metales Peñoles | 83BB4V | 53.17 | 16 | 37.17 | 8.93 | 33.851 | 2.905 | 584.91 | 1.1868 | 1.4223 | 50.95 | 0.1777 | 10.036 |  | 0.4762 | 0.01 | 4.1 |  | 3.49 | 74-M
2026-05-24 | 825 | ARLEQUÍN | Manzanillo Col. | Comercializadora de Metales Peñoles | 47BF7F | 53.75 | 16.28 | 37.47 | 9.005 | 34.096 | 2.92 | 584.337 | 1.1249 | 1.3801 | 51.12 | 0.1708 | 9.8469 |  | 0.4598 | 0.01 | 4.3 |  | 3.66 | 74-M
2026-05-24 | 826 | TURZ | Manzanillo Col. | Comercializadora de Metales Peñoles | 22BG3S | 53.63 | 17.53 | 36.1 | 8.63 | 32.985 | 2.2 | 582.072 | 0.8032 | 1.4497 | 52.095 | 0.1348 | 8.9896 |  | 0.4539 | 0.008 | 3.75 |  | 3.19 | 74-M
2026-05-24 | 827 | TURZ | Manzanillo Col. | Comercializadora de Metales Peñoles | 14BE3N | 53.4 | 17.45 | 35.95 | 8.71 | 32.819 | 2.11 | 574.151 | 0.8496 | 1.5435 | 51.82 | 0.1453 | 9.7485 |  | 0.4814 | 0.01 | 3.85 |  | 3.27 | 74-M
2026-05-24 | 828 | ARLEQUÍN | Manzanillo Col. | Comercializadora de Metales Peñoles | 54BJ5C | 53.18 | 15.84 | 37.34 | 8.765 | 34.067 | 1.915 | 575.606 | 0.7522 | 1.4549 | 51.5 | 0.1245 | 8.8247 |  | 0.4437 | 0.008 | 3.7 |  | 3.15 | 74-M
2026-05-24 | 829 | Ferrogranos | Manzanillo Col. | Comercializadora de Metales Peñoles | 16BE6D | 53.04 | 16.39 | 36.65 | 8.805 | 33.423 | 1.985 | 575.739 | 0.7223 | 1.3733 | 52.31 | 0.1192 | 8.597 |  | 0.4271 | 0.007 | 3.6 |  | 3.06 | 74-M
2026-05-24 | 830 | Ferrogranos | Manzanillo Col. | Comercializadora de Metales Peñoles | 78BH5V | 53.5 | 16.71 | 36.79 | 8.825 | 33.543 | 1.87 | 561.273 | 0.8102 | 1.5736 | 52.59 | 0.1283 | 9.5677 |  | 0.4762 | 0.007 | 3.9 |  | 3.32 | 74-M
2026-05-26 | 831 | ARLEQUÍN | Manzanillo Col. | Comercializadora de Metales Peñoles | 26BA4J | 53.51 | 15.72 | 37.79 | 8.46 | 34.593 | 2.03 | 568.925 | 0.927 | 1.455 | 51.14 | 0.18 | 9.754 |  | 0.465 | 0.018 | 4 |  | 3.4 | 74-M
2026-05-26 | 832 | Ferrogranos | Manzanillo Col. | Comercializadora de Metales Peñoles | 23AZ5C | 53.32 | 15.93 | 37.39 | 8.375 | 34.259 | 2.005 | 557.539 | 0.894 | 1.468 | 50.355 | 0.182 | 9.661 |  | 0.468 | 0.019 | 4.2 |  | 3.57 | 74-M
2026-05-26 | 833 | TURZ | Manzanillo Col. | Comercializadora de Metales Peñoles | 22BG3S | 53.75 | 17.52 | 36.23 | 8.415 | 33.181 | 2.115 | 555.547 | 0.666 | 1.328 | 51.125 | 0.144 | 8.779 |  | 0.429 | 0.016 | 0 |  | 3.315 | 75-M
2026-05-26 | 834 | TURZ | Manzanillo Col. | Comercializadora de Metales Peñoles | 14BE3N | 53.89 | 17.45 | 36.44 | 8.555 | 33.323 | 1.865 | 523.761 | 0.693 | 1.467 | 52.055 | 0.151 | 9.405 |  | 0.478 | 0.015 | 3.85 |  | 3.2725 | 75-M
2026-05-26 | 835 | CCN | Manzanillo Col. | Comercializadora de Metales Peñoles | 56BA4J | 53.82 | 16.72 | 37.1 | 8.65 | 33.891 | 2.2 | 560.118 | 0.665 | 1.342 | 51.24 | 0.133 | 8.661 |  | 0.438 | 0.015 | 3.6 |  | 3.06 | 75-M
2026-05-26 | 836 | ARLEQUÍN | Manzanillo Col. | Comercializadora de Metales Peñoles | 54BJ5C | 53.18 | 15.84 | 37.34 | 9.15 | 33.923 | 2.245 | 541.045 | 0.698 | 1.543 | 51.72 | 0.147 | 9.584 |  | 0.494 | 0.016 | 3.5 |  | 2.975 | 75-M
2026-05-26 | 837 | ARLEQUÍN | Manzanillo Col. | Comercializadora de Metales Peñoles | 83BB4V | 53.55 | 15.99 | 37.56 | 9.165 | 34.118 | 2.145 | 444.897 | 0.592 | 1.322 | 51.665 | 0.128 | 8.618 |  | 0.442 | 0.013 | 3.45 |  | 2.9325 | 75-M
2026-05-26 | 838 | ARLEQUÍN | Manzanillo Col. | Comercializadora de Metales Peñoles | 47BF7F | 53.89 | 16.27 | 37.62 | 8.94 | 34.257 | 1.98 | 503.008 | 0.624 | 1.154 | 51.54 | 0.147 | 10.77 |  | 0.28 | 0.013 | 3.55 |  | 3.0175 | 75-M
2026-05-27 | 839 | CCN | Manzanillo Col. | Comercializadora de Metales Peñoles | 46BG1Y | 53.11 | 16.55 | 36.56 | 9.13 | 33.222 | 1.925 | 630.284 | 0.693 | 1.384 | 51.29 | 0.15 | 9.384 |  | 0.499 | 0.015 | 5.05 |  | 4.29 | 75-M
2026-05-27 | 840 | CCN | Manzanillo Col. | Comercializadora de Metales Peñoles | 88BG5K | 53.45 | 17.07 | 36.38 | 9.655 | 32.868 | 1.92 | 574.946 | 0.593 | 1.368 | 50.34 | 0.142 | 8.984 |  | 0.484 | 0.015 | 4.45 |  | 3.78 | 75-M
2026-05-28 | 841 | ARLEQUÍN | Manzanillo Col. | Comercializadora de Metales Peñoles | 50BA4J | 53.36 | 16.09 | 37.27 | 8.745 | 34.011 | 1.59 | 572.636 | 0.644 | 1.436 | 50.17 | 0.151 | 9.536 |  | 0.517 | 0.015 | 5.05 |  | 4.29 | 75-M
2026-05-28 | 842 | ARLEQUÍN | Manzanillo Col. | Comercializadora de Metales Peñoles | 81BB4V | 53.14 | 16.16 | 36.98 | 8.735 | 33.75 | 1.97 | 574.87 | 0.579 | 1.373 | 52.275 | 0.149 | 9.13 |  | 0.503 | 0.015 | 4.6 |  | 3.91 | 75-M
2026-05-28 | 843 | Ferrogranos | Manzanillo Col. | Comercializadora de Metales Peñoles | 40BC1X | 53.63 | 17.08 | 36.55 | 8.47 | 33.454 | 1.9 | 568.595 | 0.554 | 1.282 | 51.28 | 0.132 | 8.556 |  | 0.476 | 0.013 | 4.35 |  | 3.7 | 75-M
2026-05-28 | 844 | TURZ | Manzanillo Col. | Comercializadora de Metales Peñoles | 54BH2U | 53.75 | 17.97 | 35.78 | 8.395 | 32.776 | 1.46 | 553.512 | 0.467 | 1.223 | 50.66 | 0.12 | 9.289 |  | 0.552 | 0.016 | 4.95 |  | 4.21 | 75-M
2026-05-28 | 845 | TURZ | Manzanillo Col. | Comercializadora de Metales Peñoles | 55BH2U | 53.57 | 17.81 | 35.76 | 8.415 | 32.751 | 1.51 | 568.887 | 0.463 | 1.244 | 50.78 | 0.115 | 8.871 |  | 0.512 | 0.011 | 4.9 |  | 4.17 | 76-M
2026-05-28 | 846 | ARLEQUÍN | Manzanillo Col. | Comercializadora de Metales Peñoles | 78BB4V | 53.75 | 15.95 | 37.8 | 8.385 | 34.63 | 1.66 | 596.829 | 0.498 | 1.245 | 51.265 | 0.128 | 8.954 |  | 0.544 | 0.012 | 5.05 |  | 4.29 | 76-M
2026-09-03 12:56 | [8 empty] | Pag. 3 de | [14 empty] | 4
GP719 MINERA SAUCITO, S.A DE C.V. | [6 empty] | GP719 MINERA SAUCITO, S.A. DE C.V.
Fecha | Num. | Transportista | Destino | Bodega | Num. | Peso | Peso | Peso | % | Peso | Au | Ag | Pb | Cu | Zn | As | Fe | Bi | Cd | Sb | Ins | Hg | SiO2 | Lote
| Emb. |  |  |  | Placas | Bruto | Tara | Húmedo | Hum. | Seco | gr | gr | % | % | % | % | % | % | % | % | % | ppm | %
014077 METALÚRGICA MET-MEX PEÑOLES, S.A. DE C.V. | [6 empty] | 111072 CONCENTRADO DE ZINC
2026-05-28 | 847 | ARLEQUÍN | Manzanillo Col. | Comercializadora de Metales Peñoles | 33BF7F | 53.24 | 16.09 | 37.15 | 8.6 | 33.955 | 1.815 | 595.617 | 0.508 | 1.261 | 51.135 | 0.133 | 9.135 |  | 0.532 | 0.016 | 5.2 |  | 4.42 | 76-M
2026-05-29 | 848 | CCN | Manzanillo Col. | Comercializadora de Metales Peñoles | 41AU4E | 53.19 | 16.76 | 36.43 | 8.155 | 33.459 | 1.61 | 568.037 | 0.714 | 1.279 | 50.68 | 0.122 | 9.142 |  | 0.519 | 0.015 | 5 |  | 4.25 | 77-M
2026-05-29 | 849 | CCN | Manzanillo Col. | Comercializadora de Metales Peñoles | 85AU9D | 54 | 16.46 | 37.54 | 8.38 | 34.394 | 1.695 | 573.937 | 0.623 | 1.25 | 50.86 | 0.125 | 9.308 |  | 0.507 | 0.015 | 4.9 |  | 4.17 | 77-M
2026-05-29 | 850 | ARLEQUÍN | Manzanillo Col. | Comercializadora de Metales Peñoles | 67AU9D | 53.82 | 16.05 | 37.77 | 8.815 | 34.441 | 1.465 | 557.661 | 0.552 | 1.195 | 50.94 | 0.112 | 9.03 |  | 0.501 | 0.012 | 4.7 |  | 4 | 77-M
2026-05-29 | 851 | ARLEQUÍN | Manzanillo Col. | Comercializadora de Metales Peñoles | 47BF7F | 53.97 | 16.31 | 37.66 | 7.42 | 34.866 | 1.545 | 573.967 | 0.573 | 1.266 | 51.235 | 0.109 | 9.315 |  | 0.524 | 0.016 | 4.75 |  | 4.04 | 77-M
2026-05-29 | 852 | ARLEQUÍN | Manzanillo Col. | Comercializadora de Metales Peñoles | 83BB4V | 53.31 | 16.01 | 37.3 | 8.93 | 33.969 | 1.505 | 557.228 | 0.555 | 1.24 | 51.07 | 0.112 | 9.239 |  | 0.523 | 0.016 | 4.55 |  | 3.87 | 77-M
2026-05-29 | 853 | ARLEQUÍN | Manzanillo Col. | Comercializadora de Metales Peñoles | 80BF7F | 53.55 | 16.16 | 37.39 | 7.9 | 34.436 | 1.875 | 555.973 | 0.543 | 1.226 | 51.81 | 0.105 | 9.371 |  | 0.479 | 0.013 | 3.9 |  | 3.32 | 77-M
2026-05-29 | 854 | TURZ | Manzanillo Col. | Comercializadora de Metales Peñoles | 53BH2U | 53.24 | 17.97 | 35.27 | 7.675 | 32.563 | 1.755 | 574.632 | 0.536 | 1.297 | 51.305 | 0.112 | 9.448 |  | 0.517 | 0.016 | 4.3 |  | 3.66 | 77-M
2026-05-29 | 855 | TURZ | Manzanillo Col. | Comercializadora de Metales Peñoles | 13BE3N | 53.44 | 17.43 | 36.01 | 7.64 | 33.259 | 1.8 | 602.733 | 0.524 | 1.254 | 51.69 | 0.111 | 8.927 |  | 0.497 | 0.016 | 4.45 |  | 3.78 | 77-M
Totales: | [5 empty] | 7234.32 | 2245.17 | 4989.15 | 7.897778 | 4595.137 | 2.119381 | 603.0313 | 0.9370101 | 1.341043 | 49.43167 | 0.1538147 | 9.882219 |  | 0.4519209 | 0.01094394 | 4.607895 |  | 3.943547
Total de Embarques: | [5 empty] | 135 |  | **Peso seco para obtener ensayes promedio: |  |  |  | 4595.137
2026-09-03 12:56 | [8 empty] | Pag. 4 de | [14 empty] | 4