## Plomo términos 2025 (lote 41)
TÉRMINOS 2025 PEÑOLES
CIÉNEGA - CONCENTRADO DE PLOMO
COTIZACIONES
Au Dls/Oz PM: | 4289.484 |  | 137.9101 | Dls/Gr
Ag Dls/Oz Comex 1st -Londo Spot: | 64.437068 |  | 2071.699 | Dls/Kg
Pb Dls/Ton: | 1942.31 |  | 1920.2638 | Dls/Ton | * menos 1 cv dl/lb
|  | 1cv dl/lb= | 22.0462 | dls/ton
TMS: | 95.311
PAGOS:
| Ensaye | Condición de pago: | Ensaye Pagable: |  | dls/ton
Au G/T: | 120.56 | 95% D.M. 1 G/T | 114.532 | G/T | 15795.12
Ag G/T: | 9828 | 95% D.M. 50 G/T | 9.3366 | K/T | 19342.62
Pb %: | 17.27 | 95% D.M. 3% | 142.7 | K/T | 274.0216
|  |  | Total pagos |  | 35411.76
DEDUCCIONES:
| Cuota | Ens. Pagables
T.C. dls/ton | 95.34 |  |  |  | 95.34
Ref Au dls/g | 0.54656258 | 114.532 | G/T |  | 62.59891
Ref Ag dls/k | 14.467833 | 9.3366 | K/T |  | 135.0804
CASTIGOS:
| Ensaye | Condición | Castigo |  | dls/ton
As%: | 0.035 | > 0.3%, $3/0.1% | 0 |  | 0
Sb%: | 0.035 | > 0.3%, $2/0.1% | 0 |  | 0
Zn%: | 20.31 | > 5%,$2.50/1%, >8,$3.5/1% | 50.59 |  | 50.59
Cd%: | 0.2385 | >=0.02%, todo a $3/0.1% | 7.155 |  | 7.155
Hg%: | 0.0207 | > 50 ppm, $2/10 ppm | 31.4 |  | 31.4
|  |  | Total deducciones |  | 382.1643
|  |  | Total dls/ton |  | 35029.6
|  |  | Total Embarque |  | 3338705.7